## COFRT1100.ro
λ [nm] | signal | otáčky | [7 empty] | E | K | θ [°]
900 | -37.4757123 | 0 | 25.3 | 26.23 | 2 | 1 | 2.0071 | 1,1,9123 | 1,12,1972 | 1.376467 | 0.00180046 | -0.03373676 | 0.05555556
880 | -30.1140758 | 0 | 25.3 | 26.23 | 2 | 1 | 2.002 | -0.2849 | 15.91 | 1.40775 | 0.001886216 | -0.02840082
860 | -13.8006526 | 0 | 25.3 | 26.23 | 2 | 1 | 2.0106 | -1.9317 | 21.92 | 1.440488 | 0.00197794 | -0.01364843
840 | 31.5848572 | 0 | 25.3 | 26.22 | 2 | 1 | 2.0078 | 1,2,3835 | 53.88 | 1.474786 | 0.00207625 | 0.03278904
820 | -1.0983072 | 2 | 25.3 | 26.22 | 2 | 1 | 2 | 0.7963 | 39.67 | 1.510756 | 0.002181846 | 0.1099129
800 | -8.5002253 | 2 | 25.3 | 26.22 | 2 | 1 | 2.004 | 0.315 | 35.94 | 1.548525 | 0.002295526 | 0.1013549
790 | -13.4794689 | 2 | 25.3 | 26.22 | 2 | 1 | 2.0119 | -0.637 | 35.72 | 1.568127 | 0.002355678 | 0.09523447
780 | 4.7837003 | 1 | 25.3 | 26.22 | 2 | 1 | 1,1,9992 | 1.1854 | 26.74 | 1.588231 | 0.002418203 | 0.06133953
770 | -29.5350949 | 1 | 25.3 | 26.22 | 2 | 1 | 2.0029 | -0.3297 | 14.68 | 1.608857 | 0.002483236 | 0.01888424
760 | 9.3558834 | -1 | 25.3 | 26.22 | 2 | 1 | 2.0074 | 1,1,6883 | 34.68 | 1.630026 | 0.002550924 | -0.04362248
750 | -32.9173887 | -1 | 25.3 | 26.22 | 2 | 1 | 2.0056 | 1,1,5216 | 14.58 | 1.65176 | 0.002621422 | -0.09870074
740 | 0.5913311 | -3 | 25.3 | 26.22 | 2 | 1 | 2.0062 | -0.5069 | 32.68 | 1.674081 | 0.002694898 | -0.1658699
730 | -8.8999257 | -4 | 25.3 | 26.22 | 2 | 1 | 2.0127 | 0.4288 | 1,9,1947 | 1.697014 | 0.002771534 | -0.2345554
720 | -11.9781916 | -5 | 25.3 | 26.21 | 2 | 1 | 2.002 | -1.0724 | 26.78 | 1.720583 | 0.002851524 | -0.2948558
710 | -10.2853027 | -6 | 25.3 | 26.21 | 2 | 1 | 2.0085 | -1.5496 | 1,9,1964 | 1.744817 | 0.00293508 | -0.3484274
700 | 4.9908988 | -7 | 25.3 | 26.21 | 2 | 1 | 2.0085 | -0.5973 | 34.05 | 1.769743 | 0.003022428 | -0.3813466
690 | -6.5104029 | -7 | 25.3 | 26.21 | 2 | 1 | 2.0005 | -0.7925 | 28.13 | 1.795391 | 0.003113815 | -0.399025
680 | -5.5536083 | -7 | 25.3 | 26.21 | 2 | 1 | 2.0056 | -0.7641 | 28,8,2011 | 1.821794 | 0.003209509 | -0.3978011
670 | 4.7391488 | -7 | 25.3 | 26.21 | 2 | 1 | 2.0046 | -0.9193 | 32.42 | 1.848985 | 0.003309797 | -0.3810461
660 | 18.5730398 | -7 | 25.3 | 26.21 | 2 | 1 | 2.004 | -0.7036 | 39.05 | 1.877 | 0.003414996 | -0.3571755
650 | -28.8438565 | -5 | 25.3 | 26.21 | 2 | 1 | 2.0125 | -0.8086 | 14.87 | 1.905877 | 0.003525446 | -0.3286215
640 | -10.48551 | -5 | 25.3 | 26.21 | 2 | 1 | 2.006 | -0.9174 | 23.48 | 1.93565625 | 0.00364152 | -0.2968694
630 | 8.1976854 | -5 | 25.3 | 26.21 | 2 | 1 | 1,1,9982 | -0.8423 | 32.19 | 1.966381 | 0.003763624 | -0.2623513
620 | 25.2236642 | -5 | 25.3 | 26.21 | 2 | 1 | 2.0067 | -0.4564 | 39.79 | 1.998097 | 0.003892201 | -0.22869
610 | -15.2788677 | -3 | 25.3 | 26.21 | 2 | 1 | 2.0056 | -0.6125 | 18.99 | 2.030852 | 0.004027738 | -0.1974363
600 | -0.9876432 | -3 | 25.3 | 26.21 | 2 | 1 | 2.0045 | -0.5634 | 25.54 | 2.0647 | 0.004170766 | -0.1687263
590 | 10.0973956 | -3 | 25.3 | 26.21 | 2 | 1 | 2.0153 | -0.6189 | 30.4 | 2.099695 | 0.004321868 | -0.1448469
580 | 18.2298652 | -3 | 25.3 | 26.21 | 2 | 1 | 2.0066 | -0.5643 | 33.57 | 2.135897 | 0.004481686 | -0.1258164
570 | 0.2959073 | -2 | 25.3 | 26.21 | 2 | 1 | 2.007 | -0.4924 | 35.9 | 2.173368 | 0.004650926 | -0.110423
560 | 7.680611 | -2 | 25.3 | 26.21 | 2 | 1 | 2.0082 | -0.3806 | 38.34 | 2.212179 | 0.004830368 | -0.09256102
550 | -8.000702 | -1 | 25.3 | 26.21 | 2 | 1 | 2.0029 | -0.4384 | 40.57 | 2.2524 | 0.005020873 | -0.07564081
540 | -23.8641155 | 0 | 25.3 | 26.21 | 2 | 1 | 2.007 | -0.2981 | 15.91 | 2.294111 | 0.005223396 | -0.06232586
530 | -19.5983935 | 0 | 25.3 | 26.2 | 2 | 1 | 2.0097 | -0.2828 | 13.29 | 2.337396 | 0.005438993 | -0.05329776
520 | -17.1109612 | 0 | 25.3 | 26.2 | 2 | 1 | 2.0071 | -0.1805 | 13.39 | 2.382346 | 0.005668843 | -0.04849968
510 | -16.132052 | 0 | 25.3 | 26.2 | 2 | 1 | 2.0097 | -0.1474 | 1,12,1965 | 2.429059 | 0.005914257 | -0.04770455
500 | -16.1329417 | 0 | 25.3 | 26.2 | 2 | 1 | 2.0017 | -0.0371 | 1,11,1940 | 2.47764 | 0.0061767 | -0.04982417
495 | -16.2880744 | 0 | 25.3 | 26.2 | 2 | 1 | 2.001 | -0.0685 | 1,10,1968 | 2.502667 | 0.006314811 | -0.05142806
490 | -16.561653 | 0 | 25.3 | 26.2 | 2 | 1 | 1,1,9968 | -0.0521 | 1,9,1998 | 2.528204 | 0.00645781 | -0.053476
485 | -16.6371204 | 0 | 25.3 | 26.2 | 2 | 1 | 2.0119 | 0.0862 | 1,9,2027 | 2.554268 | 0.006605932 | -0.05495184
482 | -16.7924432 | 0 | 25.3 | 26.2 | 2 | 1 | 2.0079 | -0.0571 | 1,8,1984 | 2.570166 | 0.006697367 | -0.05623258
480 | -16.7807022 | 0 | 25.3 | 26.2 | 2 | 1 | 2.0122 | 0.0126 | 1,8,1956 | 2.580875 | 0.006759427 | -0.05671397
477 | -16.8319295 | 0 | 25.3 | 26.2 | 2 | 1 | 2.0005 | 0.0037 | 8,12,2011 | 2.597107 | 0.006854214 | -0.05768482
475 | -16.8253337 | 0 | 25.3 | 26.2 | 2 | 1 | 2.0148 | -0.0086 | 1,7,1987 | 2.608042 | 0.006918563 | -0.05820356
472 | -16.8647358 | 0 | 25.3 | 26.2 | 2 | 1 | 2.0023 | -0.0298 | 1,7,1946 | 2.624619 | 0.007016868 | -0.05916881
470 | -16.9087223 | 0 | 25.3 | 26.2 | 2 | 1 | 2.0042 | -0.0437 | 18,10,2011 | 2.635787 | 0.007083621 | -0.05988749
465 | -16.927311 | 0 | 25.3 | 26.2 | 2 | 1 | 2.0119 | 0.0233 | 17.24 | 2.664129 | 0.007254902 | -0.06140299
460 | -16.5311901 | 0 | 25.3 | 26.2 | 2 | 1 | 1,1,9929 | 0.1929 | 16.37 | 2.693087 | 0.007432724 | -0.06143589
455 | -15.8076273 | 0 | 25.3 | 26.2 | 2 | 1 | 2.0039 | -0.0422 | 15.95 | 2.722681 | 0.007617429 | -0.06020674
450 | -15.4386433 | 0 | 25.3 | 26.2 | 2 | 1 | 2.0035 | -0.0016 | 15.38 | 2.752933 | 0.007809377 | -0.06028309
445 | -14.8914558 | 0 | 25.3 | 26.2 | 2 | 1 | 2.0128 | -0.01 | 14.98 | 2.783865 | 0.008008954 | -0.05963249
440 | -13.9981874 | 0 | 25.3 | 26.2 | 2 | 1 | 2.0021 | -0.0613 | 14.56 | 2.8155 | 0.00821657 | -0.05750855
435 | -13.3613039 | 0 | 25.3 | 26.2 | 2 | 1 | 2.0033 | -0.0564 | 14,10,2011 | 2.847862 | 0.008432666 | -0.05633571
430 | -12.5943457 | 0 | 25.3 | 26.2 | 2 | 1 | 2.011 | 0.0027 | 13.68 | 2.880977 | 0.008657709 | -0.05451909
425 | -11.8342061 | 0 | 25.3 | 26.2 | 2 | 1 | 2.0053 | -0.0338 | 13.3 | 2.914871 | 0.008892201 | -0.05261607
420 | -11.0920685 | 0 | 25.3 | 26.2 | 2 | 1 | 2.014 | -0.0471 | 1,12,1989 | 2.949571 | 0.009136678 | -0.05067233
415 | -10.3616199 | 0 | 25.3 | 26.2 | 2 | 1 | 2.0099 | -0.0627 | 1,12,1949 | 2.985108 | 0.009391712 | -0.04865668
410 | -9.6339647 | 0 | 25.3 | 26.2 | 2 | 1 | 2.0117 | -0.0083 | 12,2,2011 | 3.021512 | 0.00965792 | -0.04652203
405 | -9.0997828 | 0 | 25.3 | 26.2 | 2 | 1 | 2.0075 | -0.0161 | 1,11,1951 | 3.058815 | 0.009935961 | -0.04520754
400 | -8.7522521 | 0 | 25.3 | 26.2 | 2 | 1 | 2.0156 | -0.0229 | 1,10,1992 | 3.09705 | 0.01022654 | -0.04475264
395 | -8.6513907 | 0 | 25.3 | 26.2 | 2 | 1 | 2.0025 | -0.0062 | 10,12,2011 | 3.136253 | 0.01053043 | -0.04555142
390 | -8.7240571 | 0 | 25.3 | 26.2 | 2 | 1 | 2.0113 | 0.01 | 1,9,2028 | 3.176462 | 0.01084843 | -0.04732117
385 | -9.0092243 | 0 | 25.3 | 26.2 | 2 | 1 | 2.005 | -0.0463 | 1,8,1942 | 3.217714 | 0.01118144 | -0.05036804
380 | -9.4657608 | 0 | 25.3 | 26.2 | 2 | 1 | 2.0071 | -0.0549 | 1,7,1933 | 3.260053 | 0.01153039 | -0.05457197
378 | -9.7194629 | 0 | 25.3 | 26.2 | 2 | 1 | 2.0115 | -0.0267 | 1,6,1990 | 3.277302 | 0.01167467 | -0.05673576
376 | -9.8801052 | 0 | 25.3 | 26.2 | 2 | 1 | 2.0083 | -0.0615 | 1,6,1953 | 3.294734 | 0.01182173 | -0.05839996
374 | -10.1061068 | 0 | 25.3 | 26.2 | 2 | 1 | 2.0106 | -0.0268 | 6,8,2011 | 3.312353 | 0.01197164 | -0.06049335
372 | -10.3227439 | 0 | 25.3 | 26.2 | 2 | 1 | 2.0101 | -0.0322 | 1,5,1964 | 3.330161 | 0.01212449 | -0.06257899
370 | -10.5661037 | 0 | 25.3 | 26.2 | 2 | 1 | 2.0105 | -0.0568 | 1,5,2018 | 3.348162 | 0.01228034 | -0.06487765
368 | -10.7789349 | 0 | 25.3 | 26.2 | 2 | 1 | 1,1,9956 | -0.0959 | 1,4,1980 | 3.366359 | 0.01243927 | -0.06704103
366 | -11.923 | 0 | 25.3 | 26.2 | 2 | 1 | 1,1,9935 | 0.171 | 1,4,1932 | 3.384754 | 0.01260136 | -0.07512303
364 | -11.4262572 | 0 | 25.3 | 26.2 | 2 | 1 | 2.0083 | -0.0523 | 4,6,2011 | 3.403352 | 0.01276671 | -0.07293784
362 | -11.6495068 | 0 | 25.3 | 26.2 | 2 | 1 | 2.0082 | -0.0749 | 1,3,1965 | 3.422155 | 0.01293538 | -0.07534542
360 | -11.9501949 | 0 | 25.3 | 26.2 | 2 | 1 | 2.0018 | -0.0306 | 1,3,2013 | 3.441167 | 0.01310748 | -0.07831849
358 | -12.2025987 | 0 | 25.3 | 26.2 | 2 | 1 | 2.013 | -0.0258 | 1,2,1973 | 3.460391 | 0.0132831 | -0.08104414
356 | -12.482398 | 0 | 25.3 | 26.2 | 2 | 1 | 2.0018 | -0.0582 | 1,2,2027 | 3.479831 | 0.01346232 | -0.084021
354 | -12.6877394 | 0 | 25.3 | 26.2 | 2 | 1 | 2.0105 | -0.0998 | 1,1,1989 | 3.499492 | 0.01364525 | -0.08656366
352 | -12.8802354 | 0 | 25.3 | 26.2 | 2 | 1 | 2.0012 | -0.0475 | 1,1,1946 | 3.519375 | 0.01383198 | -0.0890796
350 | -13.1143862 | 0 | 25.3 | 26.2 | 2 | 1 | 2.0121 | -0.059 | 1,6,2011 | 3.539486 | 0.01402263 | -0.09194912
348 | -13.2639087 | 0 | 25.3 | 26.2 | 2 | 1 | 1,1,9964 | -0.0552 | 0.67 | 3.559828 | 0.01421731 | -0.09428852
346 | -13.3798746 | 0 | 25.3 | 26.2 | 2 | 1 | 2.0052 | -0.0333 | 0.34 | 3.580405 | 0.01441611 | -0.09644287
344 | -13.4506527 | 0 | 25.3 | 26.2 | 2 | 1 | 2.004 | -0.0334 | 16.33 | 3.601221 | 0.01461916 | -0.09831865
342 | -13.560201 | 0 | 25.3 | 26.19 | 2 | 1 | 2.0109 | -0.0174 | 15.79 | 3.622281 | 0.01482659 | -0.1005257
340 | -13.5502832 | 0 | 25.3 | 26.19 | 2 | 1 | 2.0069 | -0.055 | 15.31 | 3.643588 | 0.0150385 | -0.101888
338 | -13.6019438 | 0 | 25.3 | 26.19 | 2 | 1 | 2.0069 | 0.0185 | 14.76 | 3.665148 | 0.01525504 | -0.1037491
336 | -13.599357 | 0 | 25.3 | 26.19 | 2 | 1 | 2.0028 | -0.0025 | 14.21 | 3.686964 | 0.01547633 | -0.105234
334 | -13.5935547 | 0 | 25.3 | 26.2 | 2 | 1 | 2.0103 | -0.0143 | 13.75 | 3.709042 | 0.01570251 | -0.1067264
332 | -13.5263242 | 0 | 25.3 | 26.2 | 2 | 1 | 2.0046 | 0.0021 | 13.28 | 3.731386 | 0.01593372 | -0.1077623
330 | -13.4521778 | 0 | 25.3 | 26.19 | 2 | 1 | 2.003 | -0.0467 | 1,12,1985 | 3.754 | 0.01617011 | -0.1087616
328 | -13.3899744 | 0 | 25.3 | 26.19 | 2 | 1 | 2.0045 | -0.0847 | 1,12,1947 | 3.77689 | 0.01641184 | -0.1098771
326 | -13.285172 | 0 | 25.3 | 26.19 | 2 | 1 | 2.0034 | -0.0408 | 12,2,2011 | 3.800061 | 0.01665906 | -0.1106592
324 | -13.1797892 | 0 | 25.3 | 26.19 | 2 | 1 | 2.0075 | -0.0924 | 1,11,1963 | 3.823519 | 0.01691193 | -0.1114478
322 | -12.9813099 | 0 | 25.3 | 26.19 | 2 | 1 | 2.0055 | 0.0004 | 1,11,2029 | 3.847267 | 0.01717063 | -0.1114486
320 | -12.8444939 | 0 | 25.3 | 26.19 | 2 | 1 | 2.0044 | -0.0599 | 1,10,1987 | 3.8713125 | 0.01743533 | -0.111974
318 | -12.5746058 | 0 | 25.3 | 26.19 | 2 | 1 | 2.0023 | -0.0606 | 1,10,1955 | 3.89566 | 0.01770622 | -0.1113243
316 | -12.3966738 | 0 | 25.3 | 26.19 | 2 | 1 | 2.0222 | -0.0381 | 1,10,2025 | 3.920316 | 0.01798348 | -0.1114676
314 | -12.1475424 | 0 | 25.3 | 26.19 | 2 | 1 | 2.0106 | -0.0828 | 1,9,1994 | 3.945287 | 0.0182673 | -0.1109514
312 | -11.9270652 | 0 | 25.3 | 26.19 | 2 | 1 | 2.0125 | -0.0899 | 1,9,1963 | 3.970577 | 0.01855791 | -0.1106707
310 | -11.6640134 | 0 | 25.3 | 26.19 | 2 | 1 | 2.0118 | -0.0496 | 1,9,1938 | 3.996194 | 0.0188555 | -0.1099654
308 | -11.3299292 | 0 | 25.3 | 26.19 | 2 | 1 | 2.0122 | -0.1049 | 1,9,2013 | 4.022143 | 0.0191603 | -0.1085424
306 | -11.1493777 | 0 | 25.3 | 26.19 | 2 | 1 | 2.0034 | 0.0321 | 1,8,1983 | 4.048431 | 0.01947253 | -0.1085533
304 | -10.7413496 | 0 | 25.3 | 26.19 | 2 | 1 | 2.0071 | -0.0122 | 1,8,1959 | 4.075066 | 0.01979244 | -0.1062988
302 | -10.3792757 | 0 | 25.3 | 26.19 | 2 | 1 | 2.0074 | 0.0734 | 1,8,1936 | 4.102053 | 0.02012027 | -0.1044169
300 | -10.1184715 | 0 | 25.3 | 26.19 | 2 | 1 | 2.0123 | -0.053 | 21.62 | 4.1294 | 0.02045627 | -0.1034931
298 | -9.8464165 | 0 | 25.3 | 26.19 | 2 | 1 | 2.0073 | -0.0499 | 21.2 | 4.157114 | 0.02080072 | -0.1024063
296 | -9.4500592 | 0 | 25.3 | 26.19 | 2 | 1 | 2.0098 | 0.0368 | 20.81 | 4.185203 | 0.02115389 | -0.09995277
294 | -9.0175055 | 0 | 25.3 | 26.19 | 2 | 1 | 2.0043 | 0.1069 | 20.26 | 4.213673 | 0.02151607 | -0.09701065
292 | -8.3817674 | 0 | 25.3 | 26.19 | 2 | 1 | 1,1,9997 | 0.016 | 19.89 | 4.242534 | 0.02188756 | -0.09172822
290 | -8.2105741 | 0 | 25.3 | 26.19 | 2 | 1 | 2.006 | 0.1316 | 19.43 | 4.271793 | 0.02226867 | -0.0914193
288 | -7.6037167 | 0 | 25.3 | 26.19 | 2 | 1 | 2.0025 | -0.0886 | 19.2 | 4.301458 | 0.02265973 | -0.0861491
286 | -6.9839725 | 0 | 25.3 | 26.19 | 2 | 1 | 2.0016 | 0.1636 | 18.58 | 4.331538 | 0.02306108 | -0.08052898
284 | -6.197888 | 0 | 25.3 | 26.19 | 2 | 1 | 2.0017 | 0.1555 | 18.21 | 4.362042 | 0.02347307 | -0.07274173
282 | -5.4940971 | 0 | 25.3 | 26.19 | 2 | 1 | 2.0014 | 0.3345 | 17.82 | 4.392979 | 0.02389607 | -0.06564366
280 | -4.9793961 | 0 | 25.3 | 26.19 | 2 | 1 | 2.0012 | -0.2963 | 17.51 | 4.424357 | 0.02433046 | -0.0605755
278 | -3.8220709 | 0 | 25.3 | 26.19 | 2 | 1 | 2.0051 | 0.3022 | 17.13 | 4.456187 | 0.02477664 | -0.04734904
276 | -2.6451154 | 0 | 25.3 | 26.19 | 2 | 1 | 2.0212 | -0.0937 | 16.94 | 4.488478 | 0.02523503 | -0.03337479
274 | -2.4858133 | 0 | 25.3 | 26.19 | 2 | 1 | 2.0063 | 0.0304 | 15.69 | 4.521241 | 0.02570607 | -0.03195025
272 | -1.9442965 | 0 | 25.3 | 26.19 | 2 | 1 | 2.0067 | 0.3218 | 14.85 | 4.554485 | 0.02619021 | -0.02546077
270 | -0.9029257 | 0 | 25.3 | 26.19 | 2 | 1 | 2.0042 | 0.3193 | 14,3,2011 | 4.588222 | 0.02668792 | -0.0120486
268 | -0.4009051 | 0 | 25.3 | 26.19 | 2 | 1 | 2.0081 | 0.2478 | 13.4 | 4.622463 | 0.0271997 | -0.005452249
266 | -0.2884483 | 0 | 25.3 | 26.19 | 2 | 1 | 2.0059 | -0.0705 | 1,11,1976 | 4.657218 | 0.02772607 | -0.003998768
264 | 0.2473678 | 0 | 25.3 | 26.19 | 2 | 1 | 2.0055 | -0.2717 | 1,10,1991 | 4.6925 | 0.02826756 | 0.003496242
262 | -0.3678282 | 0 | 25.3 | 26.19 | 2 | 1 | 2.0077 | -0.2012 | 1,9,1965 | 4.728321 | 0.02882475 | -0.005301277
260 | -0.4964249 | 0 | 25.3 | 26.19 | 2 | 1 | 1,1,9978 | 0.002 | 1,9,1930 | 4.764692 | 0.02939822 | -0.007297004
258 | 0.5686031 | 0 | 25.3 | 26.19 | 2 | 1 | 2.0007 | -0.6451 | 1,8,1956 | 4.801628 | 0.02998859 | 0.008525803
256 | -0.0735931 | 0 | 25.3 | 26.19 | 2 | 1 | 2.0045 | -0.1055 | 1,6,1971 | 4.839140625 | 0.03059652 | -0.001125846

## COFRT1100.el
λ [nm] | signal | otáčky | [7 empty] | E | K | W | Q | δ | θK [°] | K' | Γ | ε
900 | -14.5448236 | 0 | 25.3 | 26.22 | 2 | 1 | 2.0029 | 0.9046 | 25.43 | 1.376467 | 810000 | 0.9893069 | 9.639122e-05 | 0.3355159 |  | 0.00180046 | -0.01309369 | -0.05698275 | 0.05555556
880 | -1.4727876 | 0 | 25.3 | 26.22 | 2 | 1 | 2.0015 | 0.5509 | 18.38 | 1.40775 | 774400 | 0.9888154 | 9.865563e-05 | 0.3422151 |  | 0.001886216 | -0.001388997 | -0.07558666
860 | 6.2555707 | 0 | 25.3 | 26.22 | 2 | 1 | 2.0112 | -2.3424 | 26.13 | 1.440488 | 739600 | 0.9882891 | 0.0001010308 | 0.349242 |  | 0.00197794 | 0.006186572 | -0.0555578
840 | 6.0009728 | 1 | 25.3 | 26.22 | 2 | 1 | 2.0063 | 2.0238 | 29.59 | 1.474786 | 705600 | 0.9877248 | 0.0001035251 | 0.3566215 |  | 0.00207625 | 0.06178532 | -0.08896705
820 | 1.6102167 | 2 | 25.3 | 26.22 | 2 | 1 | 2.0079 | -2.5996 | 21.16 | 1.510756 | 672400 | 0.9871187 | 0.0001061481 | 0.3643814 |  | 0.002181846 | 0.1128677 | -0.02854099
800 | 24.7773414 | 1 | 25.3 | 26.22 | 2 | 1 | 2.0113 | -1.4288 | 45.78 | 1.548525 | 640000 | 0.9864666 | 0.0001089099 | 0.3725523 |  | 0.002295526 | 0.08399407 | 0.02859384
790 | 36.333423 | 0 | 25.3 | 26.22 | 2 | 1 | 2.0055 | -2.245 | 43.96 | 1.568127 | 624100 | 0.9861218 | 0.0001103465 | 0.3768025 |  | 0.002355678 | 0.04279492 | 0.1243608
780 | 0.6467117 | 0 | 25.3 | 26.22 | 2 | 1 | 2.005 | -1.2737 | 27.36 | 1.588231 | 608400 | 0.9857637 | 0.0001118223 | 0.3811685 |  | 0.002418203 | 0.00078194 | 0.1509529
770 | 17.670202 | -2 | 25.3 | 26.21 | 2 | 1 | 2.009 | -0.2099 | 30,3,2011 | 1.608857 | 592900 | 0.9853915 | 0.0001133389 | 0.3856552 |  | 0.002483236 | -0.08917147 | 0.2835679
760 | 7.8632608 | -3 | 25.3 | 26.21 | 2 | 1 | 2.0007 | 0.9347 | 20.26 | 1.630026 | 577600 | 0.9850045 | 0.000114898 | 0.3902679 |  | 0.002550924 | -0.1566374 | 0.3056886
750 | 2.9873422 | -4 | 25.3 | 26.21 | 2 | 1 | 2.0021 | -0.5643 | 43.96 | 1.65176 | 562500 | 0.984602 | 0.0001165015 | 0.395012 |  | 0.002621422 | -0.2183067 | 0.3305622
740 | -0.9006603 | -5 | 25.3 | 26.21 | 2 | 1 | 2.0084 | -0.5764 | 31.78 | 1.674081 | 547600 | 0.984183 | 0.0001181515 | 0.3998933 |  | 0.002694898 | -0.2789914 | 0.324176
730 | -2.9535816 | -6 | 25.3 | 26.21 | 2 | 1 | 2.0015 | -1.868 | 19.14 | 1.697014 | 532900 | 0.9837467 | 0.0001198499 | 0.404918 |  | 0.002771534 | -0.3374263 | 0.3092786
720 | -35.2676225 | -6 | 25.3 | 26.21 | 2 | 1 | 2.0118 | 0.8677 | 13.19 | 1.720583 | 518400 | 0.9832921 | 0.0001215989 | 0.4100926 |  | 0.002851524 | -0.3836166 | 0.2839495
710 | 14.7716024 | -8 | 25.3 | 26.21 | 2 | 1 | 2.0033 | -0.2488 | 26.52 | 1.744817 | 504100 | 0.9828181 | 0.000123401 | 0.415424 |  | 0.00293508 | -0.4227665 | 0.2576318
700 | 10.687601 | -8 | 25.3 | 26.21 | 2 | 1 | 2.0027 | -1.3682 | 27.34 | 1.769743 | 490000 | 0.9823237 | 0.0001252586 | 0.4209197 |  | 0.003022428 | -0.4282932 | 0.1963608
690 | -17.0101335 | -7 | 25.3 | 26.21 | 2 | 1 | 2.0108 | -0.4424 | 13.46 | 1.795391 | 476100 | 0.9818077 | 0.0001271744 | 0.4265875 |  | 0.003113815 | -0.4153721 | 0.1259322
680 | -1.8758468 | -7 | 25.3 | 26.21 | 2 | 1 | 2.0123 | -1.2712 | 13.72 | 1.821794 | 462400 | 0.9812687 | 0.0001291512 | 0.4324359 |  | 0.003209509 | -0.3918992 | 0.07329475
670 | -14.0799039 | -6 | 25.3 | 26.21 | 2 | 1 | 2.0105 | -0.7832 | 24.52 | 1.848985 | 448900 | 0.9807053 | 0.0001311921 | 0.4384737 |  | 0.003309797 | -0.3566341 | 0.02740439
660 | 8.1970653 | -6 | 25.3 | 26.21 | 2 | 1 | 2.0044 | -1.8191 | 38.64 | 1.877 | 435600 | 0.9801162 | 0.0001333002 | 0.4447106 |  | 0.003414996 | -0.3193369 | -0.007201362
650 | 0.2479758 | -5 | 25.3 | 26.21 | 2 | 1 | 2.0075 | -0.8846 | 19.62 | 1.905877 | 422500 | 0.9794997 | 0.0001354791 | 0.4511568 |  | 0.003525446 | -0.2773407 | -0.04220131
640 | -7.1502471 | -4 | 25.3 | 26.21 | 2 | 1 | 2.0044 | -0.818 | 23.53 | 1.93565625 | 409600 | 0.9788541 | 0.0001377324 | 0.4578233 |  | 0.00364152 | -0.2352411 | -0.07026227
630 | 15.0575762 | -4 | 25.3 | 26.21 | 2 | 1 | 2.0092 | -0.5236 | 37.62 | 1.966381 | 396900 | 0.9781774 | 0.0001400642 | 0.4647218 |  | 0.003763624 | -0.1938867 | -0.09068183
620 | 5.2829681 | -3 | 25.3 | 26.2 | 2 | 1 | 2.0023 | -0.4389 | 30.35 | 1.998097 | 384400 | 0.9774678 | 0.0001424787 | 0.471865 |  | 0.003892201 | -0.1563855 | -0.1040896
610 | -6.5433917 | -2 | 25.3 | 26.2 | 2 | 1 | 2.0017 | -0.4036 | 34.86 | 2.030852 | 372100 | 0.976723 | 0.0001449805 | 0.4792665 |  | 0.004027738 | -0.1242886 | -0.1103883
600 | 6.3377247 | -2 | 25.3 | 26.2 | 2 | 1 | 2.0047 | -0.6402 | 29.96 | 2.0647 | 360000 | 0.9759406 | 0.0001475745 | 0.486941 |  | 0.004170766 | -0.09789453 | -0.109463
590 | -10.1826372 | -1 | 25.3 | 26.2 | 2 | 1 | 2.0084 | -0.494 | 26.67 | 2.099695 | 348100 | 0.9751181 | 0.0001502661 | 0.4949041 |  | 0.004321868 | -0.07755956 | -0.1050806
580 | -2.64837 | -1 | 25.3 | 26.2 | 2 | 1 | 2.0066 | -0.3163 | 39.42 | 2.135897 | 336400 | 0.9742528 | 0.0001530611 | 0.5031731 |  | 0.004481686 | -0.06149014 | -0.1010606
570 | -20.1779487 | 0 | 25.3 | 26.2 | 2 | 1 | 2.0029 | -0.2123 | 27.94 | 2.173368 | 324900 | 0.9733414 | 0.0001559657 | 0.5117662 |  | 0.004650926 | -0.04692308 | -0.1007776
560 | -13.0823597 | 0 | 25.3 | 26.2 | 2 | 1 | 2.0076 | -0.152 | 18,1,2011 | 2.212179 | 313600 | 0.9723808 | 0.0001589867 | 0.5207037 |  | 0.004830368 | -0.03159631 | -0.09788633
550 | -7.3976137 | 0 | 25.3 | 26.2 | 2 | 1 | 2.0071 | -0.0645 | 18.88 | 2.2524 | 302500 | 0.9713674 | 0.0001621314 | 0.5300072 |  | 0.005020873 | -0.01857124 | -0.09236056
540 | -4.0632389 | 0 | 25.3 | 26.2 | 2 | 1 | 2.0026 | 0.067 | 30,6,2011 | 2.294111 | 291600 | 0.9702971 | 0.0001654077 | 0.5397003 |  | 0.005223396 | -0.01061195 | -0.08339529
530 | -2.0696709 | 0 | 25.3 | 26.2 | 2 | 1 | 2.0067 | -0.598 | 32.31 | 2.337396 | 280900 | 0.9691656 | 0.0001688245 | 0.5498088 |  | 0.005438993 | -0.005628463 | -0.07619649
520 | -3.2295881 | 0 | 25.3 | 26.2 | 2 | 1 | 2.0065 | 0.1004 | 1,2,2026 | 2.382346 | 270400 | 0.9679683 | 0.0001723913 | 0.560361 |  | 0.005668843 | -0.009154014 | -0.06007293
510 | -4.875931 | 0 | 25.3 | 26.2 | 2 | 1 | 2.0001 | 0.0786 | 13.5 | 2.429059 | 260100 | 0.9666998 | 0.0001761184 | 0.5713876 |  | 0.005914257 | -0.01441876 | -0.04753699
500 | -6.2074081 | 0 | 25.3 | 26.2 | 2 | 1 | 2.0054 | -0.0289 | 20.53 | 2.47764 | 250000 | 0.9653545 | 0.0001800173 | 0.5829225 |  | 0.0061767 | -0.01917065 | -0.04073899
495 | -6.8470905 | 0 | 25.3 | 26.2 | 2 | 1 | 2.0052 | 0.1733 | 23,9,2011 | 2.502667 | 245025 | 0.9646511 | 0.000182035 | 0.588892 |  | 0.006314811 | -0.02161904 | -0.03807126
490 | -7.5443744 | 0 | 25.3 | 26.2 | 2 | 1 | 2.0021 | 0.0507 | 35.8 | 2.528204 | 240100 | 0.963926 | 0.0001841006 | 0.5950028 |  | 0.00645781 | -0.02436007 | -0.03554956
485 | -7.9673991 | 0 | 25.3 | 26.2 | 2 | 1 | 2.0061 | -0.145 | 55.26 | 2.554268 | 235225 | 0.9631783 | 0.0001862156 | 0.6012601 |  | 0.006605932 | -0.02631605 | -0.03358517
482 | -8.0509308 | 0 | 25.3 | 26.2 | 2 | 1 | 2.0035 | 0.0702 | 26.73 | 2.570166 | 232324 | 0.9627186 | 0.0001875092 | 0.6050872 |  | 0.006697367 | -0.02696002 | -0.03390904
480 | -8.0834626 | 0 | 25.3 | 26.2 | 2 | 1 | 2.0083 | -0.0728 | 35.56 | 2.580875 | 230400 | 0.9624072 | 0.0001883821 | 0.6076696 |  | 0.006759427 | -0.02731979 | -0.03370014
477 | -8.3023877 | 0 | 25.3 | 26.2 | 2 | 1 | 2.0024 | 0.1406 | 48.08 | 2.597107 | 227529 | 0.9619329 | 0.0001897074 | 0.6115906 |  | 0.006854214 | -0.02845317 | -0.03270014
475 | -8.2048923 | 0 | 25.3 | 26.2 | 2 | 1 | 2.0094 | -0.0038 | 55.2 | 2.608042 | 225625 | 0.9616116 | 0.0001906019 | 0.6142369 |  | 0.006918563 | -0.02838303 | -0.03328222
472 | -8.1896755 | 0 | 25.3 | 26.19 | 2 | 1 | 2.005 | 0.0658 | 24.39 | 2.624619 | 222784 | 0.9611221 | 0.0001919603 | 0.6182556 |  | 0.007016868 | -0.02873294 | -0.03361404
470 | -8.214485 | 0 | 25.3 | 26.19 | 2 | 1 | 2.0033 | 0.0135 | 27.8 | 2.635787 | 220900 | 0.9607905 | 0.0001928771 | 0.6209682 |  | 0.007083621 | -0.02909415 | -0.03371005
465 | -8.2595653 | 0 | 25.3 | 26.19 | 2 | 1 | 2.0031 | 0.1285 | 27.99 | 2.664129 | 216225 | 0.9599428 | 0.00019521 | 0.6278699 |  | 0.007254902 | -0.02996117 | -0.03358927
460 | -7.8479403 | 0 | 25.3 | 26.19 | 2 | 1 | 2.003 | 0.0799 | 17.54 | 2.693087 | 211600 | 0.9590672 | 0.0001976028 | 0.6349488 |  | 0.007432724 | -0.02916579 | -0.03421873
455 | -7.0845027 | 0 | 25.3 | 26.19 | 2 | 1 | 2.0094 | 0.1591 | 17.83 | 2.722681 | 207025 | 0.9581627 | 0.0002000578 | 0.6422122 |  | 0.007617429 | -0.02698285 | -0.03544272
450 | -6.4764243 | 0 | 25.3 | 26.19 | 2 | 1 | 2.0131 | -0.0451 | 16.26 | 2.752933 | 202500 | 0.9572278 | 0.0002025778 | 0.6496674 |  | 0.007809377 | -0.02528842 | -0.03754884
445 | -5.8899948 | 0 | 25.3 | 26.19 | 2 | 1 | 2.011 | 0.0851 | 21.62 | 2.783865 | 198025 | 0.9562612 | 0.0002051654 | 0.6573227 |  | 0.008008954 | -0.02358635 | -0.0386589
440 | -5.1258319 | 0 | 25.3 | 26.19 | 2 | 1 | 2.0068 | 0.0316 | 16.27 | 2.8155 | 193600 | 0.9552615 | 0.0002078234 | 0.6651863 |  | 0.00821657 | -0.02105838 | -0.03919187
435 | -4.6378086 | 0 | 25.3 | 26.19 | 2 | 1 | 2.005 | -0.0436 | 25.85 | 2.847862 | 189225 | 0.9542271 | 0.0002105548 | 0.6732673 |  | 0.008432666 | -0.01955455 | -0.03927241
430 | -4.0108052 | 0 | 25.3 | 26.19 | 2 | 1 | 1,1,9999 | 0.0706 | 32.47 | 2.880977 | 184900 | 0.9531564 | 0.000213363 | 0.6815752 |  | 0.008657709 | -0.01736219 | -0.03964387
425 | -3.5068402 | 0 | 25.3 | 26.19 | 2 | 1 | 1,1,9954 | -0.021 | 39.56 | 2.914871 | 180625 | 0.9520477596 | 0.0002162512 | 0.6901199 |  | 0.008892201 | -0.01559176 | -0.03924441
420 | -2.9778516 | 0 | 25.3 | 26.19 | 2 | 1 | 2.0004 | -0.0335 | 23,10,2011 | 2.949571 | 176400 | 0.9508992 | 0.0002192231 | 0.6989123 |  | 0.009136678 | -0.01360383 | -0.03914914
415 | -2.5763259 | 0 | 25.3 | 26.19 | 2 | 1 | 2.0076 | 0.0002 | 24.35 | 2.985108 | 172225 | 0.949709 | 0.0002222825 | 0.7079636 |  | 0.009391712 | -0.01209806 | -0.03823817
410 | -2.4253142 | 0 | 25.3 | 26.19 | 2 | 1 | 2.0016 | -0.047 | 18.91 | 3.021512 | 168100 | 0.9484749 | 0.0002254336 | 0.7172859 |  | 0.00965792 | -0.01171175 | -0.03551716
405 | -2.3682949 | 0 | 25.3 | 26.19 | 2 | 1 | 2.0096 | -0.026 | 20.79 | 3.058815 | 164025 | 0.9471948 | 0.0002286806 | 0.726892 |  | 0.009935961 | -0.01176564 | -0.03312826
400 | -2.5121404 | 0 | 25.3 | 26.19 | 2 | 1 | 2.0093 | -0.1135 | 22.15 | 3.09705 | 160000 | 0.9458664 | 0.0002320281 | 0.7367958 |  | 0.01022654 | -0.01284526 | -0.03021154
395 | -3.0618606 | 0 | 25.3 | 26.19 | 2 | 1 | 2.0088 | -0.0115 | 18.53 | 3.136253 | 156025 | 0.9444873 | 0.0002354812 | 0.7470117 |  | 0.01053043 | -0.01612135 | -0.02546291
390 | -3.6452143 | 0 | 25.3 | 26.19 | 2 | 1 | 2.0101 | -0.0531 | 32.93 | 3.176462 | 152100 | 0.9430547 | 0.0002390451 | 0.7575553 |  | 0.01084843 | -0.01977243 | -0.02125782
385 | -4.1846388 | 0 | 25.3 | 26.19 | 2 | 1 | 2.0042 | 0.035 | 19,3,2011 | 3.217714 | 148225 | 0.941566 | 0.0002427254 | 0.7684435 |  | 0.01118144 | -0.02339514 | -0.01844436
380 | -4.9376819 | 0 | 25.3 | 26.19 | 2 | 1 | 2.0089 | -0.0937 | 35.46 | 3.260053 | 144400 | 0.9400182 | 0.0002465282 | 0.779694 |  | 0.01153039 | -0.02846671 | -0.0147085
378 | -5.1345352 | 0 | 25.3 | 26.19 | 2 | 1 | 2.0051 | 0.0285 | 19.29 | 3.277302 | 142884 | 0.9393818 | 0.000248085 | 0.7842999 |  | 0.01167467 | -0.029972 | -0.01442707
376 | -5.2669669 | 0 | 25.3 | 26.18 | 2 | 1 | 2.0066 | 0.0406 | 17 | 3.294734 | 141376 | 0.9387352 | 0.000249663 | 0.7889682 |  | 0.01182173 | -0.03113233 | -0.01411305
374 | -5.5636818 | 0 | 25.3 | 26.19 | 2 | 1 | 2.006 | 0.0347 | 1,11,2022 | 3.312353 | 139876 | 0.9380782 | 0.0002512624 | 0.7937001 |  | 0.01197164 | -0.03330321 | -0.01278552
372 | -5.5999152 | 0 | 25.3 | 26.18 | 2 | 1 | 2.0085 | 0.1708 | 3,5,2011 | 3.330161 | 138384 | 0.9374106 | 0.0002528838 | 0.798497 |  | 0.01212449 | -0.03394805 | -0.01356759
370 | -5.7903182 | 0 | 25.3 | 26.18 | 2 | 1 | 2.0076 | 0.0884 | 19.29 | 3.348162 | 136900 | 0.9367321 | 0.0002545276 | 0.8033603 |  | 0.01228034 | -0.03555353 | -0.01318691
368 | -6.0255693 | 0 | 25.3 | 26.18 | 2 | 1 | 2.0042 | 0.0464 | 14.29 | 3.366359 | 135424 | 0.9360426 | 0.0002561944 | 0.8082914 |  | 0.01243927 | -0.03747684 | -0.01221221
366 | -6.3505517 | 0 | 25.3 | 26.18 | 2 | 1 | 2.0135 | 0.077 | 17.77 | 3.384754 | 133956 | 0.9353417 | 0.0002578846 | 0.8132919 |  | 0.01260136 | -0.04001281 | -0.0159727
364 | -6.4178805 | 0 | 25.3 | 26.18 | 2 | 1 | 2.0055 | 0.0255 | 16,8,2011 | 3.403352 | 132496 | 0.9346292 | 0.0002595988 | 0.8183633 |  | 0.01276671 | -0.0409676 | -0.01216303
362 | -6.4993797 | 0 | 25.3 | 26.18 | 2 | 1 | 1,1,9989 | 0.0008 | 14.17 | 3.422155 | 131044 | 0.9339048 | 0.0002613375 | 0.8235072 |  | 0.01293538 | -0.04203599 | -0.01250486
360 | -6.4893611 | 0 | 25.3 | 26.18 | 2 | 1 | 1,1,9967 | -0.0322 | 16.5 | 3.441167 | 129600 | 0.9331684 | 0.0002631012 | 0.8287251 |  | 0.01310748 | -0.04252959 | -0.01410895
358 | -6.6240442 | 0 | 25.3 | 26.18 | 2 | 1 | 2.0013 | -0.0148 | 22.58 | 3.460391 | 128164 | 0.9324196 | 0.0002648906 | 0.8340188 |  | 0.0132831 | -0.04399391 | -0.01412301
356 | -6.7042835 | 0 | 25.3 | 26.18 | 2 | 1 | 2.0044 | 0.0833 | 31.11 | 3.479831 | 126736 | 0.9316581 | 0.0002667061 | 0.8393901 |  | 0.01346232 | -0.0451276 | -0.01476877
354 | -6.5013395 | 0 | 25.3 | 26.18 | 2 | 1 | 2.0054 | -0.0302 | 40.92 | 3.499492 | 125316 | 0.9308837 | 0.0002685484 | 0.8448406 |  | 0.01364525 | -0.04435619 | -0.01752875
352 | -6.4259583 | 0 | 25.3 | 26.18 | 2 | 1 | 2.0078 | -0.0036 | 49.65 | 3.519375 | 123904 | 0.9300961 | 0.0002704182 | 0.8503722 |  | 0.01383198 | -0.04444187 | -0.01906021
350 | -6.4655577 | 0 | 25.3 | 26.18 | 2 | 1 | 2.0108 | -0.1339 | 18 | 3.539486 | 122500 | 0.9292949 | 0.000272316 | 0.8559869 |  | 0.01402263 | -0.04533207 | -0.01977989
348 | -6.1510474 | 0 | 25.3 | 26.18 | 2 | 1 | 2.0044 | 0.2254 | 21.45 | 3.559828 | 121104 | 0.9284799 | 0.0002742426 | 0.8616866 |  | 0.01421731 | -0.04372566 | -0.02328386
346 | -5.9526786 | 0 | 25.3 | 26.18 | 2 | 1 | 2.0044 | -0.1764 | 20.64 | 3.580405 | 119716 | 0.9276507 | 0.0002761985 | 0.8674733 |  | 0.01441611 | -0.04290723 | -0.02552487
344 | -5.7867923 | 0 | 25.3 | 26.18 | 2 | 1 | 2.0106 | 0.0732 | 15.15 | 3.601221 | 118336 | 0.9268069 | 0.0002781846 | 0.8733491 |  | 0.01461916 | -0.04229903 | -0.02719874
342 | -5.5146575 | 0 | 25.3 | 26.18 | 2 | 1 | 2.009 | 0.0014 | 1,6,1990 | 3.622281 | 116964 | 0.9259484 | 0.0002802016 | 0.8793163 |  | 0.01482659 | -0.04088177 | -0.03014564
340 | -5.151941 | 0 | 25.3 | 26.18 | 2 | 1 | 2.0078 | 0.1134 | 18.84 | 3.643588 | 115600 | 0.9250746 | 0.0002822501 | 0.8853769 |  | 0.0150385 | -0.03873873 | -0.03327004
338 | -4.8406844 | 0 | 25.3 | 26.18 | 2 | 1 | 2.0059 | -0.009 | 1,12,1997 | 3.665148 | 114244 | 0.9241853 | 0.0002843311 | 0.8915334 |  | 0.01525504 | -0.03692241 | -0.03631556
336 | -4.3169471 | 0 | 25.3 | 26.18 | 2 | 1 | 2.0053 | -0.0386 | 16.7 | 3.686964 | 112896 | 0.9232801 | 0.0002864452 | 0.897788 |  | 0.01547633 | -0.03340524 | -0.04116819
334 | -4.0822385 | 0 | 25.3 | 26.18 | 2 | 1 | 2.0096 | -0.1038 | 15.33 | 3.709042 | 111556 | 0.9223585 | 0.0002885934 | 0.9041434 |  | 0.01570251 | -0.03205069 | -0.0431922
332 | -3.6914573 | 0 | 25.3 | 26.18 | 2 | 1 | 2.0002 | 0.1143 | 19,12,2011 | 3.731386 | 110224 | 0.9214203 | 0.0002907765 | 0.910602 |  | 0.01593372 | -0.02940932 | -0.04643546
330 | -3.3670562 | 0 | 25.3 | 26.18 | 2 | 1 | 2.0069 | 0.0353 | 27.14 | 3.754 | 108900 | 0.9204649 | 0.0002929954 | 0.9171665 |  | 0.01617011 | -0.02722284 | -0.04901493
328 | -2.7588212 | 0 | 25.3 | 26.18 | 2 | 1 | 2.0135 | 0.0092 | 37.24 | 3.77689 | 107584 | 0.919492 | 0.0002952509 | 0.9238396 |  | 0.01641184 | -0.02263867 | -0.05463057
326 | -2.3654534 | 0 | 25.3 | 26.18 | 2 | 1 | 2.0089 | 0.0141 | 46.95 | 3.800061 | 106276 | 0.9185011 | 0.0002975442 | 0.9306242 |  | 0.01665906 | -0.01970311 | -0.05785257
324 | -1.907688 | 0 | 25.3 | 26.18 | 2 | 1 | 2.0046 | -0.1093 | 39.59 | 3.823519 | 104976 | 0.9174919 | 0.0002998761 | 0.9375231 |  | 0.01691193 | -0.01613134 | -0.0618066
322 | -1.3973223 | 0 | 25.3 | 26.18 | 2 | 1 | 2.0005 | 0.0661 | 40.79 | 3.847267 | 103684 | 0.9164637 | 0.0003022477 | 0.9445395 |  | 0.01717063 | -0.01199645 | -0.06581535
320 | -1.0302825 | 0 | 25.3 | 26.18 | 2 | 1 | 2.0087 | 0.0232 | 36.32 | 3.8713125 | 102400 | 0.9154163 | 0.0003046601 | 0.9516765 |  | 0.01743533 | -0.008981658 | -0.06876186
318 | -0.4592421 | 0 | 25.3 | 26.18 | 2 | 1 | 2.0086 | 0.1098 | 27.86 | 3.89566 | 101124 | 0.914349 | 0.0003071143 | 0.9589373 |  | 0.01770622 | -0.00406572 | -0.07314834
316 | -0.0437433 | 0 | 25.3 | 26.18 | 2 | 1 | 2.0103 | 0.1607 | 18.3 | 3.920316 | 99856 | 0.9132614 | 0.0003096116 | 0.9663254 |  | 0.01798348 | -0.0003933283 | -0.07651495
314 | 0.7513227 | 0 | 25.3 | 26.18 | 2 | 1 | 2.0035 | -0.0742 | 1,10,1959 | 3.945287 | 98596 | 0.9121529 | 0.000312153 | 0.9738442 |  | 0.0182673 | 0.00686232 | -0.08370786
312 | 1.1315307 | 0 | 25.3 | 26.18 | 2 | 1 | 2.0094 | 0.0196 | 1,7,1933 | 3.970577 | 97344 | 0.911023 | 0.0003147399 | 0.9814975 |  | 0.01855791 | 0.01049942 | -0.08661752
310 | 1.5420986 | 0 | 25.3 | 26.18 | 2 | 1 | 2.0029 | -0.0506 | 1,10,2014 | 3.996194 | 96100 | 0.9098712 | 0.0003173735 | 0.9892889 |  | 0.0188555 | 0.01453852 | -0.08968117
308 | 2.1880551 | 0 | 25.3 | 26.18 | 2 | 1 | 2.0115 | -0.306 | 18.61 | 4.022143 | 94864 | 0.9086969 | 0.0003200552 | 0.9972225 |  | 0.0191603 | 0.0209619 | -0.09507642
306 | 2.6121167 | 0 | 25.3 | 26.18 | 2 | 1 | 2.003 | 0.0251 | 28.96 | 4.048431 | 93636 | 0.9074995 | 0.0003227862 | 1.005302 |  | 0.01947253 | 0.02543227 | -0.09901259
304 | 2.9629163 | 0 | 25.3 | 26.18 | 2 | 1 | 2.0061 | 0.1223 | 37.69 | 4.075066 | 92416 | 0.9062784 | 0.0003255682 | 1.013533 |  | 0.01979244 | 0.02932167 | -0.1007882
302 | 3.6805857 | 0 | 25.3 | 26.18 | 2 | 1 | 2.0037 | -0.0035 | 41.32 | 4.102053 | 91204 | 0.905033 | 0.0003284025 | 1.021918 |  | 0.02012027 | 0.03702719 | -0.1072601
300 | 4.0206584 | 0 | 25.3 | 26.18 | 2 | 1 | 2.0049 | 0.1657 | 37.84 | 4.1294 | 90000 | 0.9037625 | 0.0003312907 | 1.030463 |  | 0.02045627 | 0.04112385 | -0.1100395
298 | 4.5594928 | 0 | 25.3 | 26.18 | 2 | 1 | 2.0069 | 0.1352 | 29.68 | 4.157114 | 88804 | 0.9024664 | 0.0003342344 | 1.039172 |  | 0.02080072 | 0.04742037 | -0.1152383
296 | 4.8888251 | 0 | 25.3 | 26.18 | 2 | 1 | 2.0062 | 0.3949 | 20.25 | 4.185203 | 87616 | 0.9011439 | 0.0003372354 | 1.04805 |  | 0.02115389 | 0.05170884 | -0.1172731
294 | 5.4755932 | 0 | 25.3 | 26.18 | 2 | 1 | 2.01 | 0.1564 | 14 | 4.213673 | 86436 | 0.8997944 | 0.0003402953 | 1.057103 |  | 0.02151607 | 0.05890663 | -0.1223712
292 | 6.2337834 | 0 | 25.3 | 26.18 | 2 | 1 | 2.0091 | 0.116 | 14,10,2011 | 4.242534 | 85264 | 0.898417 | 0.0003434161 | 1.066336 |  | 0.02188756 | 0.06822116 | -0.1285722
290 | 6.2798934 | 0 | 25.3 | 26.18 | 2 | 1 | 2.0034 | 0.005 | 20.69 | 4.271793 | 84100 | 0.897011 | 0.0003465996 | 1.075754 |  | 0.02226867 | 0.06992245 | -0.1288177
288 | 6.6197877 | 0 | 25.3 | 26.18 | 2 | 1 | 2.0062 | 0.1971 | 30.25 | 4.301458 | 82944 | 0.8955756 | 0.0003498477 | 1.085363 |  | 0.02265973 | 0.07500132 | -0.1302445
286 | 7.2876678 | 0 | 25.3 | 26.18 | 2 | 1 | 2.0027 | -0.2964 | 38.33 | 4.331538 | 81796 | 0.8941101 | 0.0003531626 | 1.095171 |  | 0.02306108 | 0.08403076 | -0.1359997
284 | 6.6999048 | 0 | 25.3 | 26.18 | 2 | 1 | 2.0034 | -0.2859 | 38.62 | 4.362042 | 80656 | 0.8926134 | 0.0003565465 | 1.105182 |  | 0.02347307 | 0.07863367 | -0.1245517
282 | 6.9753399 | 0 | 25.3 | 26.18 | 2 | 1 | 2.0167 | -0.1372 | 32.62 | 4.392979 | 79524 | 0.8910848 | 0.0003600016 | 1.115403 |  | 0.02389607 | 0.0833416 | -0.1249462
280 | 7.1886307 | 0 | 25.3 | 26.18 | 2 | 1 | 2.0055 | -0.5112 | 23.43 | 4.424357 | 78400 | 0.8895233 | 0.0003635302 | 1.125843 |  | 0.02433046 | 0.08745134 | -0.1257702
278 | 5.3382913 | 0 | 25.3 | 26.18 | 2 | 1 | 2.0007 | -0.2334 | 15.87 | 4.456187 | 77284 | 0.887928 | 0.0003671349 | 1.136507 |  | 0.02477664 | 0.06613247 | -0.09486136
276 | 4.4106231 | 0 | 25.3 | 26.18 | 2 | 1 | 2.0065 | 0.0276 | 14.78 | 4.488478 | 76176 | 0.8862979 | 0.0003708182 | 1.147404 |  | 0.02523503 | 0.05565111 | -0.07608127
274 | 4.1957068 | 0 | 25.3 | 26.18 | 2 | 1 | 2.0015 | -0.9542 | 20.81 | 4.521241 | 75076 | 0.8846319 | 0.0003745828 | 1.158542 |  | 0.02570607 | 0.05392757 | -0.07283108
272 | 2.9584204 | 0 | 25.3 | 26.18 | 2 | 1 | 2.0067 | -0.1999 | 25.54 | 4.554485 | 73984 | 0.8829291 | 0.0003784315 | 1.169928 |  | 0.02619021 | 0.03874082 | -0.05286725
270 | 2.9022088 | 0 | 25.3 | 26.18 | 2 | 1 | 2.0058 | -0.9633 | 26.9 | 4.588222 | 72900 | 0.8811883 | 0.0003823674 | 1.181572 |  | 0.02668792 | 0.03872696 | -0.04679947
268 | 1.7382893 | 0 | 25.3 | 26.18 | 2 | 1 | 2.0094 | 0.0123 | 20.24 | 4.622463 | 71824 | 0.8794084 | 0.0003863935 | 1.193484 |  | 0.0271997 | 0.02364047 | -0.02758994
266 | 0.8334966 | 0 | 25.3 | 26.18 | 2 | 1 | 2.002 | -0.5896 | 14,12,2011 | 4.657218 | 70756 | 0.8775881 | 0.0003905131 | 1.205671 |  | 0.02772607 | 0.01155479 | -0.01389884
264 | 0.4907832 | 0 | 25.3 | 26.18 | 2 | 1 | 2.0099 | -1.0776 | 1,11,2019 | 4.6925 | 69696 | 0.8757264 | 0.0003947297 | 1.218146 |  | 0.02826756 | 0.006936622 | -0.00610475
262 | 0.1420156 | 0 | 25.3 | 26.18 | 2 | 1 | 2.0096 | -0.364 | 1,10,1937 | 4.728321 | 68644 | 0.8738218 | 0.0003990467 | 1.230918 |  | 0.02882475 | 0.002046782 | -0.004045504
260 | 0.6048334 | 0 | 25.3 | 26.18 | 2 | 1 | 2.0051 | 0.5091 | 1,11,2015 | 4.764692 | 67600 | 0.8718732 | 0.000403468 | 1.243998 |  | 0.02939822 | 0.008890512 | -0.01186066
258 | -0.1052215 | 0 | 25.3 | 26.18 | 2 | 1 | 2.0061 | -0.98 | 1,11,1945 | 4.801628 | 66564 | 0.869879 | 0.0004079976 | 1.257399 |  | 0.02998859 | -0.001577722 | 0.004421525
256 | 0.4765452 | 0 | 25.3 | 26.18 | 2 | 1 | 2.0015 | -1.1471 | 1,10,1934 | 4.839140625 | 65536 | 0.8678379 | 0.0004126396 | 1.271132 |  | 0.03059652 | 0.007290311 | -0.007978203