## COFRT750.110.ro
λ [nm] | signal | otáčky | [7 empty] | E | K | θ [°]
900 | -2.2030931 | 0 | 25.3 | 26.23 | 2 | 1 | 2.0067 | 1,2,4879 | 32.7 | 1.376467 | 0.00180046 | -0.001983291
880 | 3.0390913 | 0 | 25.3 | 26.23 | 2 | 1 | 2.0062 | 1.0111 | 35.65 | 1.40775 | 0.001886216 | 0.002866191
860 | 2.2654649 | 0 | 25.3 | 26.23 | 2 | 1 | 2.0069 | -0.9962 | 35.01 | 1.440488 | 0.00197794 | 0.002240477
840 | 11.6149252 | 0 | 25.3 | 26.23 | 2 | 1 | 2.0021 | -0.749 | 39.68 | 1.474786 | 0.00207625 | 0.01205775
820 | 31.7927049 | 0 | 25.3 | 26.23 | 2 | 1 | 2.0021 | -2.206 | 48.19 | 1.510756 | 0.002181846 | 0.0346834
800 | 34.2069025 | 0 | 25.3 | 26.23 | 2 | 1 | 2.0074 | 1,3,7576 | 46.83 | 1.548525 | 0.002295526 | 0.03926142
790 | 30.0795044 | 0 | 25.3 | 26.23 | 2 | 1 | 2.0062 | 0.8475 | 46.62 | 1.568127 | 0.002355678 | 0.03542881
780 | 22.8229378 | 0 | 25.3 | 26.23 | 2 | 1 | 2.0054 | 1,4,9508 | 54.53 | 1.588231 | 0.002418203 | 0.02759525
770 | 5.13838 | 0.5 | 25.3 | 26.23 | 2 | 1 | 2.01 | 1,1,3967 | 45.04 | 1.608857 | 0.002483236 | 0.03415768
760 | -6.8997746 | 0.5 | 25.3 | 26.22 | 2 | 1 | 2.011 | -1.1571 | 45.07 | 1.630026 | 0.002550924 | 0.01897738
750 | -28.4319044 | 0.5 | 25.3 | 26.22 | 2 | 1 | 2.0114 | 1,2,8187 | 1,12,1997 | 1.65176 | 0.002621422 | -0.009488234
740 | -22.4963154 | -1 | 25.3 | 26.22 | 2 | 1 | 2.0077 | -1.8803 | 1,10,1971 | 1.674081 | 0.002694898 | -0.0858682
730 | -13.7634712 | -2 | 25.3 | 26.22 | 2 | 1 | 2.0069 | -0.5599 | 30.76 | 1.697014 | 0.002771534 | -0.1301841
720 | -9.2940863 | -3 | 25.3 | 26.22 | 2 | 1 | 2.0063 | -1.2316 | 17.79 | 1.720583 | 0.002851524 | -0.1799178
710 | -31.7079055 | -3 | 25.3 | 26.22 | 2 | 1 | 2.005 | -0.9621 | 1,7,1959 | 1.744817 | 0.00293508 | -0.2131993
700 | -16.7069855 | -4 | 25.3 | 26.22 | 2 | 1 | 2.0059 | -0.1724 | 30.83 | 1.769743 | 0.003022428 | -0.2474701
690 | 7.6607181 | -5 | 25.3 | 26.22 | 2 | 1 | 2.0021 | 0.1886 | 25.47 | 1.795391 | 0.003113815 | -0.2658507
680 | 5.135293 | -5 | 25.3 | 26.22 | 2 | 1 | 2.0063 | -1.0049 | 24.47 | 1.821794 | 0.003209509 | -0.2695369 | 0.05555556
670 | 7.583068 | -5 | 25.3 | 26.22 | 2 | 1 | 2.0008 | -0.9503 | 25.14 | 1.848985 | 0.003309797 | -0.2652286
660 | 14.1214249 | -5 | 25.3 | 26.22 | 2 | 1 | 2.0063 | -0.5195 | 27.72 | 1.877 | 0.003414996 | -0.2536655
650 | 23.1787607 | -5 | 25.3 | 26.22 | 2 | 1 | 2.0138 | 0.1965 | 31.17 | 1.905877 | 0.003525446 | -0.23692
630 | -15.9710731 | -3 | 25.3 | 26.22 | 2 | 1 | 2.0039 | -0.4919 | 1,10,1964 | 1.966381 | 0.003763624 | -0.1967212
620 | -4.1766377 | -3 | 25.3 | 26.22 | 2 | 1 | 2.0059 | -0.4991 | 15.65 | 1.998097 | 0.003892201 | -0.1747948
610 | 6.6109141 | -3 | 25.3 | 26.22 | 2 | 1 | 2.0015 | -0.3206 | 20.29 | 2.030852 | 0.004027738 | -0.1533532
600 | -10.6375779 | -2 | 25.3 | 26.22 | 2 | 1 | 2.0148 | -0.2156 | 24.41 | 2.0647 | 0.004170766 | -0.1332945
590 | -2.8604876 | -2 | 25.3 | 26.22 | 2 | 1 | 2.003 | -0.1343 | 27.41 | 2.099695 | 0.004321868 | -0.1172924
580 | 3.1004405 | -2 | 25.3 | 26.22 | 2 | 1 | 2.0069 | -0.1526 | 29.31 | 2.135897 | 0.004481686 | -0.1041635
570 | 7.7616449 | -2 | 25.3 | 26.22 | 2 | 1 | 2.0044 | -0.1176 | 30.52 | 2.173368 | 0.004650926 | -0.09306169
560 | 12.7600845 | -2 | 25.3 | 26.22 | 2 | 1 | 2.0119 | -0.1163 | 31.99 | 2.212179 | 0.004830368 | -0.08029316
550 | -4.3709239 | -1 | 25.3 | 26.22 | 2 | 1 | 2.0071 | -0.23 | 33.76 | 2.2524 | 0.005020873 | -0.06652848
540 | -20.3760402 | 0 | 25.3 | 26.21 | 2 | 1 | 2.0014 | -0.1382 | 13.52 | 2.294111 | 0.005223396 | -0.05321606
530 | -15.3016816 | 0 | 25.3 | 26.21 | 2 | 1 | 2.0034 | -0.0661 | 14.96 | 2.337396 | 0.005438993 | -0.04161287
520 | -11.8859299 | 0 | 25.3 | 26.21 | 2 | 1 | 2.0019 | -0.0254 | 15.71 | 2.382346 | 0.005668843 | -0.03368974
510 | -10.4688252 | 0 | 25.3 | 26.21 | 2 | 1 | 2.0067 | -0.1246 | 15.43 | 2.429059 | 0.005914257 | -0.03095766
500 | -10.7142694 | 0 | 25.3 | 26.21 | 2 | 1 | 2.0076 | -0.1242 | 14.39 | 2.47764 | 0.0061767 | -0.03308941
495 | -11.2149713 | 0 | 25.3 | 26.21 | 2 | 1 | 2.0089 | -0.073 | 13.61 | 2.502667 | 0.006314811 | -0.03541021
490 | -12.2022935 | 0 | 25.3 | 26.21 | 2 | 1 | 2.0083 | -0.0111 | 1,12,1956 | 2.528204 | 0.00645781 | -0.03940005
485 | -13.1584846 | 0 | 25.3 | 26.21 | 2 | 1 | 2.0006 | -0.0822 | 1,11,1964 | 2.554268 | 0.006605932 | -0.04346202
482 | -13.76039 | 0 | 25.3 | 26.21 | 2 | 1 | 2.0127 | -0.0677 | 11,8,2011 | 2.570166 | 0.006697367 | -0.04607919
480 | -14.2015014 | 0 | 25.3 | 26.21 | 2 | 1 | 2.0108 | -0.0223 | 1,10,1962 | 2.580875 | 0.006759427 | -0.04799701
477 | -14.7669316 | 0 | 25.3 | 26.21 | 2 | 1 | 2.0069 | -0.0801 | 10,4,2011 | 2.597107 | 0.006854214 | -0.05060786
475 | -15.2178175 | 0 | 25.3 | 26.21 | 2 | 1 | 2.0048 | -0.0515 | 17.9 | 2.608042 | 0.006918563 | -0.05264271
472 | -15.7828512 | 0 | 25.3 | 26.21 | 2 | 1 | 2.0001 | -0.1045 | 17.33 | 2.624619 | 0.007016868 | -0.05537309
470 | -16.2656772 | 0 | 25.3 | 26.21 | 2 | 1 | 2.0076 | -0.0054 | 16.78 | 2.635787 | 0.007083621 | -0.05760995
465 | -17.5408011 | 0 | 25.3 | 26.21 | 2 | 1 | 2.0076 | -0.1072 | 15.37 | 2.664129 | 0.007254902 | -0.06362839
460 | -18.1135683 | 0 | 25.3 | 26.21 | 2 | 1 | 2.0091 | -0.0887 | 14.47 | 2.693087 | 0.007432724 | -0.06731658
455 | -18.1173389 | 0 | 25.3 | 26.21 | 2 | 1 | 2.008 | -0.0537 | 13.74 | 2.722681 | 0.007617429 | -0.06900377
450 | -18.6339049 | 0 | 25.3 | 26.21 | 2 | 1 | 2.0125 | 0.0048 | 1,12,1989 | 2.752933 | 0.007809377 | -0.07275959
445 | -18.8424881 | 0 | 25.3 | 26.21 | 2 | 1 | 2.0045 | -0.0735 | 1,12,2013 | 2.783865 | 0.008008954 | -0.07545431
440 | -18.3269951 | 0 | 25.3 | 26.21 | 2 | 1 | 2.0073 | -0.0516 | 1,11,1976 | 2.8155 | 0.00821657 | -0.07529252
435 | -17.8439004 | 0 | 25.3 | 26.21 | 2 | 1 | 2.0051 | 0.0406 | 1,11,2015 | 2.847862 | 0.008432666 | -0.07523583
430 | -16.8283647 | 0 | 25.3 | 26.21 | 2 | 1 | 2.0078 | -0.0123 | 1,10,1993 | 2.880977 | 0.008657709 | -0.07284755
425 | -15.8110966 | 0 | 25.3 | 26.21 | 2 | 1 | 2.0048 | -0.073 | 1,10,1981 | 2.914871 | 0.008892201 | -0.07029773
420 | -14.622588 | 0 | 25.3 | 26.21 | 2 | 1 | 2.0093 | 0.0034 | 1,10,1961 | 2.949571 | 0.009136678 | -0.06680094
415 | -13.2383184 | 0 | 25.3 | 26.21 | 2 | 1 | 2.0108 | -0.059 | 1,10,1961 | 2.985108 | 0.009391712 | -0.06216524
410 | -11.8949571 | 0 | 25.3 | 26.21 | 2 | 1 | 2.009 | -0.0464 | 1,10,1953 | 3.021512 | 0.00965792 | -0.05744027
405 | -10.6419889 | 0 | 25.3 | 26.21 | 2 | 1 | 2.0113 | -0.04 | 1,10,1941 | 3.058815 | 0.009935961 | -0.05286919
400 | -9.6913082 | 0 | 25.3 | 26.21 | 2 | 1 | 2.0036 | 0.0425 | 1,10,2017 | 3.09705 | 0.01022654 | -0.04955429
395 | -9.0902241 | 0 | 25.3 | 26.21 | 2 | 1 | 1,1,9994 | 0.018 | 1,9,1969 | 3.136253 | 0.01053043 | -0.04786197
390 | -9.137243 | 0 | 25.3 | 26.21 | 2 | 1 | 2.0053 | 0.4973 | 1,8,1948 | 3.176462 | 0.01084843 | -0.04956238
385 | -8.8122116 | 0 | 25.3 | 26.21 | 2 | 1 | 2.0091 | 0.0557 | 1,8,1931 | 3.217714 | 0.01118144 | -0.0492666
380 | -8.8316989 | 0 | 25.3 | 26.21 | 2 | 1 | 2.0016 | 0.0079 | 1,7,1960 | 3.260053 | 0.01153039 | -0.05091648
378 | -8.8875299 | 0 | 25.3 | 26.21 | 2 | 1 | 2.003 | -0.0223 | 1,7,1935 | 3.277302 | 0.01167467 | -0.05187948
376 | -8.9562223 | 0 | 25.3 | 26.21 | 2 | 1 | 2.0056 | 0.0145 | 7,6,2011 | 3.294734 | 0.01182173 | -0.05293901
374 | -9.0776261 | 0 | 25.3 | 26.21 | 2 | 1 | 2.0093 | -0.076 | 1,6,1976 | 3.312353 | 0.01197164 | -0.05433705
372 | -9.1253876 | 0 | 25.3 | 26.21 | 2 | 1 | 2.0069 | -0.0178 | 1,6,1948 | 3.330161 | 0.01212449 | -0.05532032
370 | -9.2643317 | 0 | 25.3 | 26.21 | 2 | 1 | 2.0114 | 0.022 | 1,6,2018 | 3.348162 | 0.01228034 | -0.05688456
368 | -9.3661275 | 0 | 25.3 | 26.2 | 2 | 1 | 2.0097 | -0.0709 | 1,5,1986 | 3.366359 | 0.01243927 | -0.05825389
366 | -9.4735782 | 0 | 25.3 | 26.21 | 2 | 1 | 2.0023 | 0.0724 | 1,5,1948 | 3.384754 | 0.01260136 | -0.05969
364 | -9.5804846 | 0 | 25.3 | 26.2 | 2 | 1 | 2.0088 | -0.0275 | 1,5,2029 | 3.403352 | 0.01276671 | -0.06115562
360 | -9.9299166 | 0 | 25.3 | 26.2 | 2 | 1 | 2.0072 | -0.0538 | 1,4,1983 | 3.441167 | 0.01310748 | -0.0650781
358 | -9.9717985 | 0 | 25.3 | 26.2 | 2 | 1 | 2.0073 | -0.0066 | 1,4,1950 | 3.460391 | 0.0132831 | -0.06622818
356 | -10.1210114 | 0 | 25.3 | 26.2 | 2 | 1 | 2.0062 | -0.0959 | 1,4,2029 | 3.479831 | 0.01346232 | -0.06812613
354 | -10.2796757 | 0 | 25.3 | 26.2 | 2 | 1 | 2.0094 | -0.0981 | 4,2,2011 | 3.499492 | 0.01364525 | -0.07013435
352 | -10.3005309 | 0 | 25.3 | 26.2 | 2 | 1 | 2.0116 | -0.058 | 1,3,1970 | 3.519375 | 0.01383198 | -0.07123839
350 | -10.3253484 | 0 | 25.3 | 26.2 | 2 | 1 | 2.0037 | -0.0086 | 1,3,1945 | 3.539486 | 0.01402263 | -0.07239429
348 | -10.3623054 | 0 | 25.3 | 26.2 | 2 | 1 | 2.0034 | -0.005 | 1,3,2017 | 3.559828 | 0.01421731 | -0.07366203
346 | -10.4287455 | 0 | 25.3 | 26.2 | 2 | 1 | 2.0011 | 0.0055 | 1,2,1993 | 3.580405 | 0.01441611 | -0.07517097
344 | -10.3350163 | 0 | 25.3 | 26.2 | 2 | 1 | 2.0022 | -0.0106 | 1,2,1979 | 3.601221 | 0.01461916 | -0.07554465
342 | -10.2999844 | 0 | 25.3 | 26.2 | 2 | 1 | 2.0056 | -0.0571 | 1,2,1958 | 3.622281 | 0.01482659 | -0.0763568
340 | -10.3328661 | 0 | 25.3 | 26.2 | 2 | 1 | 1,1,9993 | 0.0308 | 1,2,1933 | 3.643588 | 0.0150385 | -0.07769541
338 | -10.1975583 | 0 | 25.3 | 26.2 | 2 | 1 | 2.0108 | -0.0144 | 1,2,2016 | 3.665148 | 0.01525504 | -0.07778206
336 | -10.0999314 | 0 | 25.3 | 26.2 | 2 | 1 | 2.0098 | 0.0089 | 2,1,2011 | 3.686964 | 0.01547633 | -0.07815491
334 | -9.9866975 | 0 | 25.3 | 26.2 | 2 | 1 | 2.0172 | 0.036 | 1,1,1983 | 3.709042 | 0.01570251 | -0.07840809
332 | -9.9033684 | 0 | 25.3 | 26.2 | 2 | 1 | 2.0043 | -0.0448 | 1,1,1973 | 3.731386 | 0.01593372 | -0.07889874
330 | -9.7945131 | 0 | 25.3 | 26.2 | 2 | 1 | 2.01 | -0.067 | 1,1,1959 | 3.754 | 0.01617011 | -0.07918919
328 | -9.788439 | 0 | 25.3 | 26.2 | 2 | 1 | 2.0065 | 0.0838 | 1,1,1936 | 3.77689 | 0.01641184 | -0.08032315
326 | -9.523042 | 0 | 25.3 | 26.2 | 2 | 1 | 2.0026 | 0.1176 | 1,1,2029 | 3.800061 | 0.01665906 | -0.07932245
324 | -9.5015123 | 0 | 25.3 | 26.2 | 2 | 1 | 2.0051 | -0.0134 | 1,1,2021 | 3.823519 | 0.01691193 | -0.08034446
322 | -9.6911614 | 0 | 25.3 | 26.2 | 2 | 1 | 2.0015 | 0.4449 | 0.43 | 3.847267 | 0.01717063 | -0.08320168
320 | -9.2093561 | 0 | 25.3 | 26.2 | 2 | 1 | 2.0088 | -0.0919 | 21.77 | 3.8713125 | 0.01743533 | -0.08028409
318 | -8.9971568 | 0 | 25.3 | 26.2 | 2 | 1 | 2.0053 | -0.0563 | 21.4 | 3.89566 | 0.01770622 | -0.0796528
316 | -8.8476965 | 0 | 25.3 | 26.2 | 2 | 1 | 2.0043 | -0.0929 | 21,2,2011 | 3.920316 | 0.01798348 | -0.07955616
314 | -8.8060477 | 0 | 25.3 | 26.2 | 2 | 1 | 2.0076 | -0.0183 | 20.56 | 3.945287 | 0.0182673 | -0.08043138
312 | -8.5058163 | 0 | 25.3 | 26.2 | 2 | 1 | 2.0123 | -0.0684 | 20.22 | 3.970577 | 0.01855791 | -0.07892508
310 | -8.5634614 | 0 | 25.3 | 26.2 | 2 | 1 | 2.0005 | 0.3149 | 19.38 | 3.996194 | 0.0188555 | -0.08073418
308 | -8.214235 | 0 | 25.3 | 26.2 | 2 | 1 | 2.0115 | -0.0693 | 19.4 | 4.022143 | 0.0191603 | -0.0786936
306 | -7.8886617 | 0 | 25.3 | 26.2 | 2 | 1 | 2.0029 | 0.0606 | 18.99 | 4.048431 | 0.01947253 | -0.07680612
304 | -7.8660683 | 0 | 25.3 | 26.2 | 2 | 1 | 2.0048 | 0.0344 | 18.52 | 4.075066 | 0.01979244 | -0.07784435
302 | -7.7572158 | 0 | 25.3 | 26.2 | 2 | 1 | 2.0115 | 0.118 | 18,9,2011 | 4.102053 | 0.02012027 | -0.07803864
300 | -7.4684309 | 0 | 25.3 | 26.2 | 2 | 1 | 2.0084 | -0.0278 | 17.84 | 4.1294 | 0.02045627 | -0.07638814
298 | -7.4691196 | 0 | 25.3 | 26.2 | 2 | 1 | 2.0074 | 0.4401 | 17,2,2011 | 4.157114 | 0.02080072 | -0.07768154
296 | -7.1987302 | 0 | 25.3 | 26.2 | 2 | 1 | 2.0043 | -0.1233 | 17,8,2011 | 4.185203 | 0.02115389 | -0.07614058
294 | -6.9803508 | 0 | 25.3 | 26.2 | 2 | 1 | 2.0054 | -0.1519 | 16.94 | 4.213673 | 0.02151607 | -0.07509486
292 | -6.8016592 | 0 | 25.3 | 26.2 | 2 | 1 | 2.0076 | -0.0298 | 16.43 | 4.242534 | 0.02188756 | -0.07443587
290 | -6.6494257 | 0 | 25.3 | 26.2 | 2 | 1 | 2.008 | -0.0691 | 16,6,2011 | 4.271793 | 0.02226867 | -0.07403695
288 | -6.2959133 | 0 | 25.3 | 26.2 | 2 | 1 | 2.0046 | -0.0986 | 15.74 | 4.301458 | 0.02265973 | -0.07133186
286 | -5.8988856 | 0 | 25.3 | 26.2 | 2 | 1 | 2.0063 | 0.2511 | 15.25 | 4.331538 | 0.02306108 | -0.06801734
284 | -5.2120694 | 0 | 25.3 | 26.2 | 2 | 1 | 1,1,9985 | -0.0023 | 15,8,2011 | 4.362042 | 0.02347307 | -0.06117164
282 | -5.1132624 | 0 | 25.3 | 26.2 | 2 | 1 | 2.0055 | 0.0336 | 14.75 | 4.392979 | 0.02389607 | -0.06109344
280 | -4.3276129 | 0 | 25.3 | 26.2 | 2 | 1 | 2.0084 | 0.0003 | 14.53 | 4.424357 | 0.02433046 | -0.05264641
278 | -3.731879 | 0 | 25.3 | 26.2 | 2 | 1 | 2.0107 | 0.1282 | 14,4,2011 | 4.456187 | 0.02477664 | -0.04623172
276 | -3.0681663 | 0 | 25.3 | 26.2 | 2 | 1 | 2.0104 | -0.2658 | 14,2,2011 | 4.488478 | 0.02523503 | -0.03871264
274 | -2.6502776 | 0 | 25.3 | 26.2 | 2 | 1 | 2.0009 | 0.3172 | 13.29 | 4.521241 | 0.02570607 | -0.03406411
272 | -1.8014127 | 0 | 25.3 | 26.2 | 2 | 1 | 2.0071 | 0.578 | 1,12,1965 | 4.554485 | 0.02619021 | -0.02358969
270 | -0.6515515 | 0 | 25.3 | 26.2 | 2 | 1 | 2.0141 | -0.171 | 1,12,1932 | 4.588222 | 0.02668792 | -0.008694277
268 | -0.5539814 | 0 | 25.3 | 26.2 | 2 | 1 | 2.0017 | 0.6047 | 1,10,1995 | 4.622463 | 0.0271997 | -0.007534064
266 | -0.8209154 | 0 | 25.3 | 26.2 | 2 | 1 | 2.0048 | 0.9883 | 1,10,2026 | 4.657218 | 0.02772607 | -0.01138038
264 | -0.3747898 | 0 | 25.3 | 26.2 | 2 | 1 | 2.0034 | 0.0191 | 1,10,2013 | 4.6925 | 0.02826756 | -0.005297196
262 | -0.333316 | 0 | 25.3 | 26.2 | 2 | 1 | 2.0101 | 0.7468 | 1,8,1989 | 4.728321 | 0.02882475 | -0.004803875
260 | 0.2761678 | 0 | 25.3 | 26.2 | 2 | 1 | 2.004 | 0.6592 | 1,7,1995 | 4.764692 | 0.02939822 | 0.00405942

## COFRT750.110.el
λ [nm] | signal | otáčky | [7 empty] | E | K | W | Q | δ | θK [°] | K' | Γ | ε
900 | 2.3369909 | 0 | 25.3 | 26.23 | 2 | 1 | 2.011 | 1,1,5363 | 30.62 | 1.376467 | 810000 | 0.9893069 | 9.639122e-05 | 0.3355159 |  | 0.00180046 | 0.002103829 | -0.01207732 | 0.05555556
880 | 3.1876274 | 0 | 25.3 | 26.23 | 2 | 1 | 2.0115 | -1.6288 | 29.7 | 1.40775 | 774400 | 0.9888154 | 9.865563e-05 | 0.3422151 |  | 0.001886216 | 0.003006276 | -0.0009127196
860 | 9.1916709 | 0 | 25.3 | 26.23 | 2 | 1 | 2.0131 | -2.2511 | 38.98 | 1.440488 | 739600 | 0.9882891 | 0.0001010308 | 0.349242 |  | 0.00197794 | 0.009090288 | -0.02041308
840 | 21.5820228 | 0 | 25.3 | 26.23 | 2 | 1 | 2.0009 | 0.7826 | 46.23 | 1.474786 | 705600 | 0.9877248 | 0.0001035251 | 0.3566215 |  | 0.00207625 | 0.02240484 | -0.03181158
820 | 29.6149751 | 0 | 25.3 | 26.23 | 2 | 1 | 2.0042 | -0.8541 | 40.6 | 1.510756 | 672400 | 0.9871187 | 0.0001061481 | 0.3643814 |  | 0.002181846 | 0.03230766 | 0.0002766111
800 | 28.048858 | 0 | 25.3 | 26.23 | 2 | 1 | 2.0126 | 1,1,8555 | 46.19 | 1.548525 | 640000 | 0.9864666 | 0.0001089099 | 0.3725523 |  | 0.002295526 | 0.03219345 | 0.0120186
790 | 21.2112231 | 0 | 25.3 | 26.23 | 2 | 1 | 2.0101 | -0.2965 | 41.93 | 1.568127 | 624100 | 0.9861218 | 0.0001103465 | 0.3768025 |  | 0.002355678 | 0.0249834 | 0.02163324
780 | -5.3263289 | 0 | 25.3 | 26.23 | 2 | 1 | 2.0093 | -2.979 | 41.5 | 1.588231 | 608400 | 0.9857637 | 0.0001118223 | 0.3811685 |  | 0.002418203 | -0.006440072 | 0.08616764
770 | -28.5728884 | 0 | 25.3 | 26.22 | 2 | 1 | 2.009 | -0.9363 | 15.81 | 1.608857 | 592900 | 0.9853915 | 0.0001133389 | 0.3856552 |  | 0.002483236 | -0.03547662 | 0.1784463
760 | -26.672728 | -1 | 25.3 | 26.22 | 2 | 1 | 2.0102 | 0.551 | 14.39 | 1.630026 | 577600 | 0.9850045 | 0.000114898 | 0.3902679 |  | 0.002550924 | -0.08957561 | 0.2815874
750 | -18.7484098 | -2 | 25.3 | 26.22 | 2 | 1 | 2.0115 | -1.3374 | 21.44 | 1.65176 | 562500 | 0.984602 | 0.0001165015 | 0.395012 |  | 0.002621422 | -0.1356849 | 0.3298361
740 | -7.3444005 | -3 | 25.3 | 26.22 | 2 | 1 | 2.0031 | 0.3335 | 30.67 | 1.674081 | 547600 | 0.984183 | 0.0001181515 | 0.3998933 |  | 0.002694898 | -0.1765629 | 0.2503582
730 | -32.5263452 | -3 | 25.3 | 26.22 | 2 | 1 | 2.0022 | 0.0937 | 1,6,1963 | 1.697014 | 532900 | 0.9837467 | 0.0001198499 | 0.404918 |  | 0.002771534 | -0.2117406 | 0.2337491
720 | -21.1612618 | -4 | 25.3 | 26.22 | 2 | 1 | 2.002 | -1.4445 | 22.6 | 1.720583 | 518400 | 0.9832921 | 0.0001215989 | 0.4100926 |  | 0.002851524 | -0.2523931 | 0.2191991
710 | -0.8246812 | -5 | 25.3 | 26.22 | 2 | 1 | 2.009 | 0.1687 | 13.59 | 1.744817 | 504100 | 0.9828181 | 0.000123401 | 0.415424 |  | 0.00293508 | -0.278988 | 0.2079459
700 | -7.1959379 | -5 | 25.3 | 26.22 | 2 | 1 | 2.0086 | -0.6378 | 18,2,2011 | 1.769743 | 490000 | 0.9823237 | 0.0001252586 | 0.4209197 |  | 0.003022428 | -0.2886524 | 0.1536542
690 | -4.9516228 | -5 | 25.3 | 26.22 | 2 | 1 | 2.0159 | -0.598 | 32.12 | 1.795391 | 476100 | 0.9818077 | 0.0001271744 | 0.4265875 |  | 0.003113815 | -0.285487 | 0.1050375
680 | 1.5236721 | -5 | 25.3 | 26.22 | 2 | 1 | 2.0065 | -0.8695 | 18.13 | 1.821794 | 462400 | 0.9812687 | 0.0001291512 | 0.4324359 |  | 0.003209509 | -0.2753327 | 0.07303381
670 | 12.9510889 | -5 | 25.3 | 26.22 | 2 | 1 | 2.0031 | -0.2429 | 42.11 | 1.848985 | 448900 | 0.9807053 | 0.0001311921 | 0.4384737 |  | 0.003309797 | -0.256345 | 0.03817358
660 | -7.1826134 | -4 | 25.3 | 26.22 | 2 | 1 | 2.0059 | -0.8155 | 32.74 | 1.877 | 435600 | 0.9801162 | 0.0001333002 | 0.4447106 |  | 0.003414996 | -0.2344865 | 0.01277036
650 | 7.4218228 | -4 | 25.3 | 26.22 | 2 | 1 | 2.0035 | -0.3731 | 21.61 | 1.905877 | 422500 | 0.9794997 | 0.0001354791 | 0.4511568 |  | 0.003525446 | -0.2091396 | -0.009346208
630 | 5.9765932 | -3 | 25.3 | 26.22 | 2 | 1 | 2.0054 | 0.1416 | 36.93 | 1.966381 | 396900 | 0.9781774 | 0.0001400642 | 0.4647218 |  | 0.003763624 | -0.1554198 | -0.04560361
620 | -9.4463171 | -2 | 25.3 | 26.21 | 2 | 1 | 2.0077 | -0.2275 | 27.93 | 1.998097 | 384400 | 0.9774678 | 0.0001424787 | 0.471865 |  | 0.003892201 | -0.1294946 | -0.05763747
610 | -25.3705165 | -1 | 25.3 | 26.21 | 2 | 1 | 2.0072 | -0.194 | 13.68 | 2.030852 | 372100 | 0.976723 | 0.0001449805 | 0.4792665 |  | 0.004027738 | -0.1066485 | -0.063815
600 | -15.5697407 | -1 | 25.3 | 26.21 | 2 | 1 | 2.01 | 0.1802 | 25.91 | 2.0647 | 360000 | 0.9759406 | 0.0001475745 | 0.486941 |  | 0.004170766 | -0.08802443 | -0.06363647
590 | -34.0592803 | 0 | 25.3 | 26.21 | 2 | 1 | 2.0068 | -0.0268 | 16.93 | 2.099695 | 348100 | 0.9751181 | 0.0001502661 | 0.4949041 |  | 0.004321868 | -0.07359986 | -0.06236304
580 | -27.843793 | 0 | 25.3 | 26.21 | 2 | 1 | 2.0058 | -0.2156 | 19.25 | 2.135897 | 336400 | 0.9742528 | 0.0001530611 | 0.5031731 |  | 0.004481686 | -0.06239357 | -0.05984888
570 | -22.2225927 | 0 | 25.3 | 26.21 | 2 | 1 | 2.0018 | -0.1421 | 34.5 | 2.173368 | 324900 | 0.9733414 | 0.0001559657 | 0.5117662 |  | 0.004650926 | -0.05167782 | -0.0601589
560 | -16.3184252 | 0 | 25.3 | 26.21 | 2 | 1 | 2.0093 | 0.1359 | 32.24 | 2.212179 | 313600 | 0.9723808 | 0.0001589867 | 0.5207037 |  | 0.004830368 | -0.039412 | -0.06078475
550 | -10.5080026 | 0 | 25.3 | 26.21 | 2 | 1 | 2.007 | 0.1187 | 25.93 | 2.2524 | 302500 | 0.9713674 | 0.0001621314 | 0.5300072 |  | 0.005020873 | -0.02637968 | -0.06136282
540 | -6.0678796 | 0 | 25.3 | 26.21 | 2 | 1 | 2.004 | -0.0562 | 36.73 | 2.294111 | 291600 | 0.9702971 | 0.0001654077 | 0.5397003 |  | 0.005223396 | -0.01584747 | -0.05799928
530 | -3.9464878 | 0 | 25.3 | 26.21 | 2 | 1 | 2.0023 | -0.1272 | 14.47 | 2.337396 | 280900 | 0.9691656 | 0.0001688245 | 0.5498088 |  | 0.005438993 | -0.01073246 | -0.0473618
520 | -3.4589562 | 0 | 25.3 | 26.21 | 2 | 1 | 1,1,9918 | -0.0098 | 21.86 | 2.382346 | 270400 | 0.9679683 | 0.0001723913 | 0.560361 |  | 0.005668843 | -0.00980414 | -0.03524643
510 | -4.8034018 | 0 | 25.3 | 26.21 | 2 | 1 | 2.0081 | -0.0484 | 19.6 | 2.429059 | 260100 | 0.9666998 | 0.0001761184 | 0.5713876 |  | 0.005914257 | -0.01420428 | -0.02188574
500 | -7.3238632 | 0 | 25.3 | 26.21 | 2 | 1 | 2.0039 | -0.0763 | 15.68 | 2.47764 | 250000 | 0.9653545 | 0.0001800173 | 0.5829225 |  | 0.0061767 | -0.02261865 | -0.009094642
495 | -8.5897584 | 0 | 25.3 | 26.21 | 2 | 1 | 2.0014 | -0.1018 | 22.38 | 2.502667 | 245025 | 0.9646511 | 0.000182035 | 0.588892 |  | 0.006314811 | -0.02712135 | -0.004184514
490 | -10.1376629 | 0 | 25.3 | 26.21 | 2 | 1 | 2.0044 | -0.0123 | 32.41 | 2.528204 | 240100 | 0.963926 | 0.0001841006 | 0.5950028 |  | 0.00645781 | -0.03273355 | 0.0001864768
485 | -11.4145682 | 0 | 25.3 | 26.21 | 2 | 1 | 2.0147 | -0.1825 | 43.93 | 2.554268 | 235225 | 0.9631783 | 0.0001862156 | 0.6012601 |  | 0.006605932 | -0.03770193 | 0.003291821
482 | -11.9758121 | 0 | 25.3 | 26.21 | 2 | 1 | 2.0041 | 0.0776 | 15.69 | 2.570166 | 232324 | 0.9627186 | 0.0001875092 | 0.6050872 |  | 0.006697367 | -0.04010321 | 0.003876806
480 | -12.4688787 | 0 | 25.3 | 26.21 | 2 | 1 | 2.0031 | 0.0215 | 19.53 | 2.580875 | 230400 | 0.9624072 | 0.0001883821 | 0.6076696 |  | 0.006759427 | -0.04214124 | 0.004793044
477 | -13.2450733 | 0 | 25.3 | 26.21 | 2 | 1 | 2.0114 | -0.0694 | 24,5,2011 | 2.597107 | 227529 | 0.9619329 | 0.0001897074 | 0.6115906 |  | 0.006854214 | -0.04539228 | 0.006893114
475 | -13.5778517 | 0 | 25.3 | 26.21 | 2 | 1 | 2.0018 | 0.0581 | 25.88 | 2.608042 | 225625 | 0.9616116 | 0.0001906019 | 0.6142369 |  | 0.006918563 | -0.04696961 | 0.006852392
472 | -14.063525 | 0 | 25.3 | 26.21 | 2 | 1 | 2.0077 | -0.064 | 26.52 | 2.624619 | 222784 | 0.9611221 | 0.0001919603 | 0.6182556 |  | 0.007016868 | -0.04934095 | 0.007277123
470 | -14.2299353 | 0 | 25.3 | 26.2 | 2 | 1 | 2.0094 | -0.0459 | 25.38 | 2.635787 | 220900 | 0.9607905 | 0.0001928771 | 0.6209682 |  | 0.007083621 | -0.05039973 | 0.006092352
465 | -15.1843667 | 0 | 25.3 | 26.21 | 2 | 1 | 2.0049 | -0.0481 | 17.37 | 2.664129 | 216225 | 0.9599428 | 0.00019521 | 0.6278699 |  | 0.007254902 | -0.05508054 | 0.006106881
460 | -14.9550616 | 0 | 25.3 | 26.21 | 2 | 1 | 2.008 | -0.0314 | 1,6,1969 | 2.693087 | 211600 | 0.9590672 | 0.0001976028 | 0.6349488 |  | 0.007432724 | -0.05557843 | 0.002329496
455 | -14.5613889 | 0 | 25.3 | 26.21 | 2 | 1 | 2.0041 | 0.0373 | 1,10,2021 | 2.722681 | 207025 | 0.9581627 | 0.0002000578 | 0.6422122 |  | 0.007617429 | -0.05546017 | 0.0003403123
450 | -14.284404 | 0 | 25.3 | 26.21 | 2 | 1 | 2.01 | 0.0514 | 1,12,2017 | 2.752933 | 202500 | 0.9572278 | 0.0002025778 | 0.6496674 |  | 0.007809377 | -0.05577615 | -0.003572738
445 | -13.4363044 | 0 | 25.3 | 26.21 | 2 | 1 | 2.0092 | -0.0001 | 9 | 2.783865 | 198025 | 0.9562612 | 0.0002051654 | 0.6573227 |  | 0.008008954 | -0.05380537 | -0.00969983
440 | -12.2776334 | 0 | 25.3 | 26.2 | 2 | 1 | 2.0077 | 0.12 | 14.24 | 2.8155 | 193600 | 0.9552615 | 0.0002078234 | 0.6651863 |  | 0.00821657 | -0.05044002 | -0.01425825
435 | -10.9142589 | 0 | 25.3 | 26.21 | 2 | 1 | 2.0131 | 0.0132 | 25.9 | 2.847862 | 189225 | 0.9542271 | 0.0002105548 | 0.6732673 |  | 0.008432666 | -0.04601815 | -0.0205284
430 | -9.6368017 | 0 | 25.3 | 26.2 | 2 | 1 | 2.0045 | -0.1682 | 38.64 | 2.880977 | 184900 | 0.9531564 | 0.000213363 | 0.6815752 |  | 0.008657709 | -0.04171631 | -0.02357988
425 | -8.0397147 | 0 | 25.3 | 26.2 | 2 | 1 | 2.0149 | -0.0217 | 21.65 | 2.914871 | 180625 | 0.9520477596 | 0.0002162512 | 0.6901199 |  | 0.008892201 | -0.03574538 | -0.02900602
420 | -6.6296038 | 0 | 25.3 | 26.2 | 2 | 1 | 2.0189 | 0.0407 | 23.76 | 2.949571 | 176400 | 0.9508992 | 0.0002192231 | 0.6989123 |  | 0.009136678 | -0.03028628 | -0.03241087
415 | -5.2491448 | 0 | 25.3 | 26.2 | 2 | 1 | 2.0079 | 0.0171 | 16.79 | 2.985108 | 172225 | 0.949709 | 0.0002222825 | 0.7079636 |  | 0.009391712 | -0.02464923 | -0.03471837
410 | -4.2639006 | 0 | 25.3 | 26.2 | 2 | 1 | 2.0119 | 0.0277 | 1,4,1958 | 3.021512 | 168100 | 0.9484749 | 0.0002254336 | 0.7172859 |  | 0.00965792 | -0.02059021 | -0.03452749
405 | -3.6254992 | 0 | 25.3 | 26.2 | 2 | 1 | 2.0052 | 0.11 | 20.28 | 3.058815 | 164025 | 0.9471948 | 0.0002286806 | 0.726892 |  | 0.009935961 | -0.01801141 | -0.03234479
400 | -3.2073201 | 0 | 25.3 | 26.2 | 2 | 1 | 2.0091 | 0.0917 | 17 | 3.09705 | 160000 | 0.9458664 | 0.0002320281 | 0.7367958 |  | 0.01022654 | -0.0163999 | -0.03021389
395 | -3.2563514 | 0 | 25.3 | 26.2 | 2 | 1 | 2.007 | -0.0687 | 23.57 | 3.136253 | 156025 | 0.9444873 | 0.0002354812 | 0.7470117 |  | 0.01053043 | -0.01714539 | -0.02645087
390 | -4.0343705 | 0 | 25.3 | 26.2 | 2 | 1 | 2.0071 | 0.0868 | 35.44 | 3.176462 | 152100 | 0.9430547 | 0.0002390451 | 0.7575553 |  | 0.01084843 | -0.0218833 | -0.02055551
385 | -3.8497213 | 0 | 25.3 | 26.2 | 2 | 1 | 2.0079 | -0.0066 | 45.24 | 3.217714 | 148225 | 0.941566 | 0.0002427254 | 0.7684435 |  | 0.01118144 | -0.02152271 | -0.019999
380 | -4.1678645 | 0 | 25.3 | 26.2 | 2 | 1 | 2.0125 | -0.0159 | 44.62 | 3.260053 | 144400 | 0.9400182 | 0.0002465282 | 0.779694 |  | 0.01153039 | -0.02402856 | -0.01732367
378 | -4.319854 | 0 | 25.3 | 26.2 | 2 | 1 | 2.0069 | -0.0693 | 41.34 | 3.277302 | 142884 | 0.9393818 | 0.000248085 | 0.7842999 |  | 0.01167467 | -0.02521643 | -0.01629291
376 | -4.3961936 | 0 | 25.3 | 26.2 | 2 | 1 | 2.0102 | -0.0328 | 36.57 | 3.294734 | 141376 | 0.9387352 | 0.000249663 | 0.7889682 |  | 0.01182173 | -0.0259853 | -0.0159441
374 | -4.5111407 | 0 | 25.3 | 26.2 | 2 | 1 | 2.0032 | -0.0024 | 30.3 | 3.312353 | 139876 | 0.9380782 | 0.0002512624 | 0.7937001 |  | 0.01197164 | -0.02700288 | -0.01556754
372 | -4.6153928 | 0 | 25.3 | 26.2 | 2 | 1 | 2.01 | -0.0292 | 24.79 | 3.330161 | 138384 | 0.9374106 | 0.0002528838 | 0.798497 |  | 0.01212449 | -0.02797964 | -0.01482883
370 | -4.7036894 | 0 | 25.3 | 26.2 | 2 | 1 | 2.0144 | -0.0967 | 19.99 | 3.348162 | 136900 | 0.9367321 | 0.0002545276 | 0.8033603 |  | 0.01228034 | -0.02888144 | -0.01474665
368 | -4.7722867 | 0 | 25.3 | 26.2 | 2 | 1 | 2.0086 | 0.1102 | 16.84 | 3.366359 | 135424 | 0.9360426 | 0.0002561944 | 0.8082914 |  | 0.01243927 | -0.02968188 | -0.01459826
366 | -4.8688026 | 0 | 25.3 | 26.2 | 2 | 1 | 2.0152 | 0.0003 | 15.84 | 3.384754 | 133956 | 0.9353417 | 0.0002578846 | 0.8132919 |  | 0.01260136 | -0.03067678 | -0.01422724
364 | -4.8460761 | 0 | 25.3 | 26.2 | 2 | 1 | 2.0113 | -0.0457 | 16.89 | 3.403352 | 132496 | 0.9346292 | 0.0002595988 | 0.8183633 |  | 0.01276671 | -0.03093422 | -0.01487692
360 | -4.9205291 | 0 | 25.3 | 26.2 | 2 | 1 | 2.008 | -0.0194 | 24.36 | 3.441167 | 129600 | 0.9331684 | 0.0002631012 | 0.8287251 |  | 0.01310748 | -0.03224787 | -0.01591836
358 | -4.8921376 | 0 | 25.3 | 26.2 | 2 | 1 | 2.0037 | 0.0781 | 29.39 | 3.460391 | 128164 | 0.9324196 | 0.0002648906 | 0.8340188 |  | 0.0132831 | -0.03249137 | -0.01621259
356 | -4.7911454 | 0 | 25.3 | 26.2 | 2 | 1 | 2.0089 | -0.0604 | 34.44 | 3.479831 | 126736 | 0.9316581 | 0.0002667061 | 0.8393901 |  | 0.01346232 | -0.03224996 | -0.01780704
354 | -4.807635 | 0 | 25.3 | 26.2 | 2 | 1 | 2.0093 | 0.1101 | 38.1 | 3.499492 | 125316 | 0.9308837 | 0.0002685484 | 0.8448406 |  | 0.01364525 | -0.03280068 | -0.01839642
352 | -4.7006845 | 0 | 25.3 | 26.2 | 2 | 1 | 1,1,9957 | -0.0239 | 39.92 | 3.519375 | 123904 | 0.9300961 | 0.0002704182 | 0.8503722 |  | 0.01383198 | -0.0325099 | -0.01927587
350 | -4.5175873 | 0 | 25.3 | 26.2 | 2 | 1 | 2.0001 | -0.0302 | 39.49 | 3.539486 | 122500 | 0.9292949 | 0.000272316 | 0.8559869 |  | 0.01402263 | -0.03167424 | -0.02089238
348 | -4.3433785 | 0 | 25.3 | 26.2 | 2 | 1 | 2.0146 | 0.0525 | 36.58 | 3.559828 | 121104 | 0.9284799 | 0.0002742426 | 0.8616866 |  | 0.01421731 | -0.03087557 | -0.0225183
346 | -4.4648557 | 0 | 25.3 | 26.2 | 2 | 1 | 2.0103 | -0.0262 | 31.83 | 3.580405 | 119716 | 0.9276507 | 0.0002761985 | 0.8674733 |  | 0.01441611 | -0.03218293 | -0.02154765
344 | -3.9522448 | 0 | 25.3 | 26.2 | 2 | 1 | 2.0078 | -0.0077 | 26.3 | 3.601221 | 118336 | 0.9268069 | 0.0002781846 | 0.8733491 |  | 0.01461916 | -0.02888926 | -0.02561081
342 | -3.6996498 | 0 | 25.3 | 26.2 | 2 | 1 | 2.012 | -0.0134 | 21.21 | 3.622281 | 116964 | 0.9259484 | 0.0002802016 | 0.8793163 |  | 0.01482659 | -0.02742659 | -0.02760532
340 | -3.4747362 | 0 | 25.3 | 26.2 | 2 | 1 | 2.0044 | -0.0956 | 17.67 | 3.643588 | 115600 | 0.9250746 | 0.0002822501 | 0.8853769 |  | 0.0150385 | -0.02612741 | -0.02977911
338 | -3.1465169 | 0 | 25.3 | 26.2 | 2 | 1 | 2.018 | 0.008 | 16.36 | 3.665148 | 114244 | 0.9241853 | 0.0002843311 | 0.8915334 |  | 0.01525504 | -0.02400011 | -0.03195754
336 | -2.9354056 | 0 | 25.3 | 26.2 | 2 | 1 | 2.0077 | -0.006 | 17.91 | 3.686964 | 112896 | 0.9232801 | 0.0002864452 | 0.897788 |  | 0.01547633 | -0.02271465 | -0.03325344
334 | -2.6534757 | 0 | 25.3 | 26.2 | 2 | 1 | 2.0031 | 0.0033 | 21.77 | 3.709042 | 111556 | 0.9223585 | 0.0002885934 | 0.9041434 |  | 0.01570251 | -0.02083311 | -0.03518436
332 | -2.4290257 | 0 | 25.3 | 26.2 | 2 | 1 | 2.0012 | 0.0913 | 26.72 | 3.731386 | 110224 | 0.9214203 | 0.0002907765 | 0.910602 |  | 0.01593372 | -0.01935171 | -0.03675851
330 | -2.2049725 | 0 | 25.3 | 26.2 | 2 | 1 | 2.0144 | -0.0402 | 31.8 | 3.754 | 108900 | 0.9204649 | 0.0002929954 | 0.9171665 |  | 0.01617011 | -0.01782733 | -0.03819889
328 | -1.9368746 | 0 | 25.3 | 26.2 | 2 | 1 | 2.0073 | -0.0282 | 35.66 | 3.77689 | 107584 | 0.919492 | 0.0002952509 | 0.9238396 |  | 0.01641184 | -0.01589384 | -0.04075814
326 | -1.5448781 | 0 | 25.3 | 26.2 | 2 | 1 | 2.0048 | 0.0428 | 20.59 | 3.800061 | 106276 | 0.9185011 | 0.0002975442 | 0.9306242 |  | 0.01665906 | -0.01286811 | -0.04303511
324 | -1.1892851 | 0 | 25.3 | 26.19 | 2 | 1 | 2.0117 | 0.0715 | 19.57 | 3.823519 | 104976 | 0.9174919 | 0.0002998761 | 0.9375231 |  | 0.01691193 | -0.01005655 | -0.04650844
322 | -1.0163124 | 0 | 25.3 | 26.19 | 2 | 1 | 2.0055 | -0.0007 | 15.8 | 3.847267 | 103684 | 0.9164637 | 0.0003022477 | 0.9445395 |  | 0.01717063 | -0.008725362 | -0.04941883
320 | -0.7093196 | 0 | 25.3 | 26.19 | 2 | 1 | 2.0017 | -0.0706 | 1,10,1961 | 3.8713125 | 102400 | 0.9154163 | 0.0003046601 | 0.9516765 |  | 0.01743533 | -0.006183611 | -0.04961598
318 | -0.4053328 | 0 | 25.3 | 26.19 | 2 | 1 | 1,1,9997 | 0.0406 | 1,5,1989 | 3.89566 | 101124 | 0.914349 | 0.0003071143 | 0.9589373 |  | 0.01770622 | -0.003588455 | -0.05150779
316 | -0.0925527 | 0 | 25.3 | 26.19 | 2 | 1 | 2.0151 | 0.056 | 1,3,1932 | 3.920316 | 99856 | 0.9132614 | 0.0003096116 | 0.9663254 |  | 0.01798348 | -0.0008322096 | -0.05393964
314 | 0.2050949 | 0 | 25.3 | 26.19 | 2 | 1 | 2.0077 | 0.014 | 1,3,1966 | 3.945287 | 98596 | 0.9121529 | 0.000312153 | 0.9738442 |  | 0.0182673 | 0.001873266 | -0.05693192
312 | 0.49092 | 0 | 25.3 | 26.19 | 2 | 1 | 2.0068 | 0.1181 | 19,8,2011 | 3.970577 | 97344 | 0.911023 | 0.0003147399 | 0.9814975 |  | 0.01855791 | 0.004555224 | -0.05824406
310 | 0.716079 | 0 | 25.3 | 26.19 | 2 | 1 | 2.0023 | 0.0591 | 24.18 | 3.996194 | 96100 | 0.9098712 | 0.0003173735 | 0.9892889 |  | 0.0188555 | 0.006751014 | -0.06114749
308 | 0.9958753 | 0 | 25.3 | 26.19 | 2 | 1 | 2.0047 | 0.0427 | 29.34 | 4.022143 | 94864 | 0.9086969 | 0.0003200552 | 0.9972225 |  | 0.0191603 | 0.009540634 | -0.06219616
306 | 1.3034821 | 0 | 25.3 | 26.19 | 2 | 1 | 2.0064 | -0.0063 | 32.58 | 4.048431 | 93636 | 0.9074995 | 0.0003227862 | 1.005302 |  | 0.01947253 | 0.01269105 | -0.06377444
304 | 1.5709622 | 0 | 25.3 | 26.19 | 2 | 1 | 1,1,9987 | -0.0785 | 32.55 | 4.075066 | 92416 | 0.9062784 | 0.0003255682 | 1.013533 |  | 0.01979244 | 0.01554659 | -0.06682625
302 | 1.7894635 | 0 | 25.3 | 26.19 | 2 | 1 | 2.0117 | -0.0196 | 28.96 | 4.102053 | 91204 | 0.905033 | 0.0003284025 | 1.021918 |  | 0.02012027 | 0.01800224 | -0.06882744
300 | 2.1809192 | 0 | 25.3 | 26.19 | 2 | 1 | 2.0014 | 0.0898 | 23.78 | 4.1294 | 90000 | 0.9037625 | 0.0003312907 | 1.030463 |  | 0.02045627 | 0.02230674 | -0.07183653
298 | 2.3456475 | 0 | 25.3 | 26.19 | 2 | 1 | 2.0084 | 0.1945 | 18.97 | 4.157114 | 88804 | 0.9024664 | 0.0003342344 | 1.039172 |  | 0.02080072 | 0.02439558 | -0.07398627
296 | 2.8543883 | 0 | 25.3 | 26.19 | 2 | 1 | 2.0013 | 0.0862 | 17.23 | 4.185203 | 87616 | 0.9011439 | 0.0003372354 | 1.04805 |  | 0.02115389 | 0.03019071 | -0.07871738
294 | 3.1206091 | 0 | 25.3 | 26.19 | 2 | 1 | 2.0042 | 0.0458 | 19 | 4.213673 | 86436 | 0.8997944 | 0.0003402953 | 1.057103 |  | 0.02151607 | 0.03357162 | -0.08091649
292 | 3.4509952 | 0 | 25.3 | 26.19 | 2 | 1 | 2.0034 | -0.1027 | 23.55 | 4.242534 | 85264 | 0.898417 | 0.0003434161 | 1.066336 |  | 0.02188756 | 0.03776693 | -0.08423745
290 | 3.8163405 | 0 | 25.3 | 26.19 | 2 | 1 | 2.0076 | -0.0743 | 28.64 | 4.271793 | 84100 | 0.897011 | 0.0003465996 | 1.075754 |  | 0.02226867 | 0.04249242 | -0.08826095
288 | 4.0790678 | 0 | 25.3 | 26.19 | 2 | 1 | 2.0083 | -0.0526 | 31.45 | 4.301458 | 82944 | 0.8955756 | 0.0003498477 | 1.085363 |  | 0.02265973 | 0.0462153 | -0.08988191
286 | 4.4472883 | 0 | 25.3 | 26.19 | 2 | 1 | 2.0082 | 0.0846 | 30.36 | 4.331538 | 81796 | 0.8941101 | 0.0003531626 | 1.095171 |  | 0.02306108 | 0.05127964 | -0.09271524
284 | 4.754949 | 0 | 25.3 | 26.19 | 2 | 1 | 2.0126 | 0.2811 | 25.84 | 4.362042 | 80656 | 0.8926134 | 0.0003565465 | 1.105182 |  | 0.02347307 | 0.05580663 | -0.09319164
282 | 4.7885631 | 0 | 25.3 | 26.19 | 2 | 1 | 2.0079 | 0.1102 | 20.46 | 4.392979 | 79524 | 0.8910848 | 0.0003600016 | 1.115403 |  | 0.02389607 | 0.05721392 | -0.09362525
280 | 5.1828565 | 0 | 25.3 | 26.19 | 2 | 1 | 2.0069 | 0.2037 | 17.96 | 4.424357 | 78400 | 0.8895233 | 0.0003635302 | 1.125843 |  | 0.02433046 | 0.06305064 | -0.09495632
278 | 5.1950539 | 0 | 25.3 | 26.19 | 2 | 1 | 2.0086 | -0.0467 | 19.41 | 4.456187 | 77284 | 0.887928 | 0.0003671349 | 1.136507 |  | 0.02477664 | 0.064358 | -0.09238706
276 | 4.6174404 | 0 | 25.3 | 26.19 | 2 | 1 | 2.012 | -0.0795 | 22.9 | 4.488478 | 76176 | 0.8862979 | 0.0003708182 | 1.147404 |  | 0.02523503 | 0.05826063 | -0.08134901
274 | 4.2028818 | 0 | 25.3 | 26.19 | 2 | 1 | 2.0124 | -0.4271 | 26.19 | 4.521241 | 75076 | 0.8846319 | 0.0003745828 | 1.158542 |  | 0.02570607 | 0.05401979 | -0.07385615
272 | 3.933046 | 0 | 25.3 | 26.19 | 2 | 1 | 2.0087 | -0.7454 | 26.17 | 4.554485 | 73984 | 0.8829291 | 0.0003784315 | 1.169928 |  | 0.02619021 | 0.05150365 | -0.065936
270 | 2.9487413 | 0 | 25.3 | 26.19 | 2 | 1 | 2.0088 | 0.43 | 20.5 | 4.588222 | 72900 | 0.8811883 | 0.0003823674 | 1.181572 |  | 0.02668792 | 0.03934788 | -0.04609482
268 | 2.4410496 | 0 | 25.3 | 26.19 | 2 | 1 | 1,1,9946 | -0.2283 | 15.9 | 4.622463 | 71824 | 0.8794084 | 0.0003863935 | 1.193484 |  | 0.0271997 | 0.03319791 | -0.03869555
266 | 1.5548749 | 0 | 25.3 | 26.19 | 2 | 1 | 2.0028 | -1.072 | 13.76 | 4.657218 | 70756 | 0.8775881 | 0.0003905131 | 1.205671 |  | 0.02772607 | 0.02155528 | -0.02742682
264 | 1.1520745 | 0 | 25.3 | 26.19 | 2 | 1 | 2.0001 | -1.1571 | 13.94 | 4.6925 | 69696 | 0.8757264 | 0.0003947297 | 1.218146 |  | 0.02826756 | 0.01628317 | -0.01930049
262 | 0.0478314 | 0 | 25.3 | 26.19 | 2 | 1 | 2.0066 | 0.2945 | 13.69 | 4.728321 | 68644 | 0.8738218 | 0.0003990467 | 1.230918 |  | 0.02882475 | 0.000689364 | -0.002429842
260 | 0.5868963 | 0 | 25.3 | 26.19 | 2 | 1 | 2.0031 | -0.5889 | 14.37 | 4.764692 | 67600 | 0.8718732 | 0.000403468 | 1.243998 |  | 0.02939822 | 0.008626852 | -0.007732998
258 | 0.3040641 | 0 | 25.3 | 26.19 | 2 | 1 | 2.0165 | 0.0712 | 1,10,1973 | 4.801628 | 66564 | 0.869879 | 0.0004079976 | 1.257399 |  | 0.02998859 | 0.004559227 | -0.00479267
256 | 0.3022557 | 0 | 25.3 | 26.18 | 2 | 1 | 2.0018 | -0.8389 | 1,9,1938 | 4.839140625 | 65536 | 0.8678379 | 0.0004126396 | 1.271132 |  | 0.03059652 | 0.004623986 | -0.004839661